## Data
Comment | Time Stamp (sec) | Temperature (K) | Magnetic Field (Oe) | Moment (emu) | M. Std. Err. (emu) | Transport Action | Averaging Time (sec) | Frequency (Hz) | Peak Amplitude (mm) | Center Position (mm) | Lockin Signal' (V) | Lockin Signal (V) | Range | M. Quad. Signal (emu) | AC Moment (emu) | AC M. Std Err. (emu) | AC Phase (deg) | AC Phase Std. Err. (deg) | AC Susceptibility (emu/Oe) | AC Suscept. Std Err. (emu/Oe) | AC X' (emu/Oe) | AC X' Std Err. (emu/Oe) | AC X'' (emu/Oe) | AC X'' Std Err. (emu/Oe) | AC Drive (Oe) | AC Frequency (Hz) | AC Averaging Time (sec) | AC Cycles | AC Range | AC Measure Type | AC Signal' (V) | AC Signal'' (V) | AC Trim Coil Ratio | AC Trim Coil Phase | Min. Temperature (K) | Max. Temperature (K) | Min. Field (Oe) | Max. Field (Oe) | Mass (grams) | Motor Lag (deg) | Pressure (Torr) | Measure Count | Measurement Number | SQUID Status (code) | Motor Status (code) | Measure Status (code) | Motor Current (amps) | Motor Temp. (C) | Temp. Status (code) | Field Status (code) | Chamber Status (code) | Chamber Temp (K) | Redirection State | Evercool Status | Average Temp (K) | Rotation Angle (deg) | Rotator state | DC Moment Fixed Ctr (emu) | DC Moment Err Fixed Ctr (emu) | DC Moment Free Ctr (emu) | DC Moment Err Free Ctr (emu) | DC Fixed Fit | DC Free Fit | DC Calculated Center (mm) | DC Calculated Center Err (mm) | DC Scan Length (mm) | DC Scan Time (s) | DC Number of Points | DC Squid Drift | DC Min V (V) | DC Max V (V) | DC Scans per Measure | Map 01 | Map 02 | Map 03 | Map 04 | Map 05 | Map 06 | Map 07 | Map 08 | Map 09 | Map 10 | Map 11 | Map 12 | Map 13 | Map 14 | Map 15 | Map 16
| 3974539379.1 | 292.9888 | 0.2052356 |  |  | 6 |  |  |  | 38.11987 |  |  | 1 | [21 empty] | 292.9754 | 293.0011 | 0.2052356 | 0.2052356 |  |  | 7.848508 |  | 1 | 0 | 0 | 0 | 0 | 30.79179 | 1 | 1 | 1 | 292.9769 | 0 | 2084574464 | 292.9905 |  |  | -3.8351e-06 | 2.171735e-07 | -3.954829e-06 | 2.158436e-07 | 0.514539 | 0.5790994 | 39.28183 | 0.0003907564 | 30 | 4 | 200 | -0.09710297 | -0.3741753 | 0.4876828 | 1
| 3974539401.1 | 292.9864 | 166.6875 |  |  | 6 |  |  |  | 38.11987 |  |  | 1 | [21 empty] | 292.9738 | 292.998 | 166.6875 | 166.6875 |  |  | 7.849279 |  | 1 | 0 | 0 | 0 | 0 | 31.28055 | 1 | 1 | 1 | 292.9749 | 0 | 2084573280 | 292.9876 |  |  | 1.745108e-05 | 1.287127e-06 | 2.749741e-05 | 1.473102e-06 | 0.2587502 | 0.6179004 | 35.36244 | 2.782656 | 30 | 4 | 200 | 0.004749503 | -0.7001256 | 0.5282906 | 1
| 3974539423.3 | 292.9906 | 333.3871 |  |  | 6 |  |  |  | 38.11987 |  |  | 1 | [21 empty] | 292.9765 | 293.0031 | 333.3871 | 333.3871 |  |  | 7.850741 |  | 1 | 0 | 0 | 0 | 0 | 31.28055 | 1 | 1 | 1 | 292.9781 | 0 | 2084574368 | 292.993 |  |  | 3.044249e-05 | 2.121463e-06 | 4.282955e-05 | 2.365225e-06 | 0.2962212 | 0.5569175 | 35.65278 | 0.3379277 | 30 | 4 | 200 | 0.007614921 | -0.6230011 | 0.6797468 | 1
| 3974539445.6 | 292.9857 | 499.9298 |  |  | 6 |  |  |  | 38.11987 |  |  | 1 | [21 empty] | 292.9717 | 292.9986 | 499.9298 | 499.9298 |  |  | 7.85077 |  | 1 | 0 | 0 | 0 | 0 | 30.79179 | 1 | 1 | 1 | 292.9728 | 0 | 2084574368 | 292.9879 |  |  | 4.388963e-05 | 2.90106e-06 | 5.673029e-05 | 3.165443e-06 | 0.3374172 | 0.5387288 | 35.92561 | 0 | 30 | 4 | 200 | 0.01635678 | -0.4022279 | 0.04750098 | 1
| 3974539467.9 | 292.984 | 666.7743 |  |  | 6 |  |  |  | 38.11987 |  |  | 1 | [21 empty] | 292.97 | 292.9965 | 666.7743 | 666.7743 |  |  | 7.851882 |  | 1 | 0 | 0 | 0 | 0 | 31.28055 | 1 | 1 | 1 | 292.9715 | 0 | 2084574656 | 292.9866 |  |  | 5.522447e-05 | 3.60983e-06 | 6.86036e-05 | 3.895513e-06 | 0.3470273 | 0.5102639 | 36.08133 | 0.01186839 | 30 | 4 | 200 | 0.0195551 | -0.8245105 | 0.5613416 | 1
| 3974539489.9 | 292.9831 | 833.2445 |  |  | 6 |  |  |  | 38.11987 |  |  | 1 | [21 empty] | 292.9701 | 292.994 | 833.2445 | 833.2445 |  |  | 7.85231 |  | 1 | 0 | 0 | 0 | 0.01396179 | 30.79179 | 1 | 1 | 1 | 292.9721 | 0 | 2084574528 | 292.9836 |  |  | 6.746866e-05 | 4.326266e-06 | 8.095773e-05 | 4.621688e-06 | 0.3644668 | 0.5020688 | 36.23614 |  | 30 | 4 | 200 | 0.02322764 | -0.5871334 | 0.8537497 | 1
| 3974539511.7 | 292.9832 | 999.7268 |  |  | 6 |  |  |  | 38.11987 |  |  | 1 | [21 empty] | 292.9687 | 292.9975 | 999.7268 | 999.7268 |  |  | 7.853981 |  | 1 | 0 | 0 | 0 | 0 | 31.28055 | 1 | 1 | 1 | 292.969 | 0 | 2084574368 | 292.9882 |  |  | 7.80791e-05 | 5.005904e-06 | 9.182714e-05 | 5.314705e-06 | 0.3646038 | 0.4820076 | 36.33791 | 3.283192 | 30 | 4 | 200 | 0.0238308 | -0.3643285 | 1.138694 | 1
| 3974539533.5 | 292.9845 | 1166.463 |  |  | 6 |  |  |  | 38.11987 |  |  | 1 | [21 empty] | 292.97 | 292.998 | 1166.463 | 1166.463 |  |  | 7.854392 |  | 1 | 0 | 0 | 0 | 0 | 30.79179 | 1 | 1 | 1 | 292.971 | 0 | 2084574432 | 292.9873 |  |  | 8.706869e-05 | 5.646705e-06 | 0.0001016371 | 5.979984e-06 | 0.3540422 | 0.459647 | 36.38017 | 0 | 30 | 4 | 200 | 0.01638182 | -0.556264 | 0.1466069 | 1
| 3974539555.4 | 292.9861 | 1333.138 |  |  | 6 |  |  |  | 38.11987 |  |  | 1 | [21 empty] | 292.9728 | 292.9992 | 1333.138 | 1333.138 |  |  | 7.85547 |  | 1 | 0 | 0 | 0 | 0 | 30.79179 | 1 | 1 | 1 | 292.974 | 0 | 2084574304 | 292.9907 |  |  | 9.216981e-05 | 6.094351e-06 | 0.0001068523 | 6.438245e-06 | 0.3371363 | 0.4300056 | 36.42327 | 3.195036 | 30 | 4 | 200 | -0.003985595 | -0.6815591 | 1.088438 | 1
| 3974539577.2 | 292.9876 | 1499.886 |  |  | 6 |  |  |  | 38.11987 |  |  | 1 | [21 empty] | 292.9749 | 293.0002 | 1499.886 | 1499.886 |  |  | 7.855952 |  | 1 | 0 | 0 | 0 | 0 | 31.28055 | 1 | 1 | 1 | 292.9768 | 0 | 2084574624 | 292.9899 |  |  | 9.735195e-05 | 6.648531e-06 | 0.0001132656 | 7.02979e-06 | 0.3111648 | 0.3969118 | 36.40856 | 3.091392 | 30 | 4 | 200 | -0.02038142 | -0.8568462 | 1.076635 | 1
| 3974539599.0 | 292.9904 | 1666.562 |  |  | 6 |  |  |  | 38.11987 |  |  | 1 | [21 empty] | 292.9749 | 293.0044 | 1666.562 | 1666.562 |  |  | 7.856758 |  | 1 | 0 | 0 | 0 | 0 | 31.28055 | 1 | 1 | 1 | 292.9765 | 0 | 2084574656 | 292.9918 |  |  | 0.0001030777 | 7.152119e-06 | 0.0001195863 | 7.554181e-06 | 0.2993549 | 0.3788923 | 36.42728 | 0 | 30 | 4 | 200 | -0.03405842 | -1.054101 | 1.008807 | 1
| 3974539621.2 | 292.9842 | 1833.092 |  |  | 6 |  |  |  | 38.11987 |  |  | 1 | [21 empty] | 292.9689 | 292.9961 | 1833.092 | 1833.092 |  |  | 7.857485 |  | 1 | 0 | 0 | 0 | 0 | 30.79179 | 1 | 1 | 1 | 292.9723 | 0 | 2084574592 | 292.9828 |  |  | 0.0001093193 | 7.766987e-06 | 0.000127168 | 8.208511e-06 | 0.2827439 | 0.3583277 | 36.41684 | 0 | 30 | 4 | 200 | -0.04266938 | -0.3618467 | 0.708764 | 1
| 3974539643.0 | 292.9919 | 1999.562 |  |  | 6 |  |  |  | 38.11987 |  |  | 1 | [21 empty] | 292.9768 | 293.0066 | 1999.562 | 1999.562 |  |  | 7.858634 |  | 1 | 0 | 0 | 0 | 0 | 30.79179 | 1 | 1 | 1 | 292.9774 | 0 | 2084574752 | 292.9947 |  |  | 0.0001039113 | 8.18087e-06 | 0.0001246021 | 8.718455e-06 | 0.2224573 | 0.2933345 | 36.27502 | 0 | 30 | 4 | 200 | -0.1412351 | -0.9150317 | 0.8223977 | 1
| 3974539664.7 | 292.9939 | 1833.225 |  |  | 6 |  |  |  | 38.11987 |  |  | 1 | [21 empty] | 292.9778 | 293.0086 | 1833.225 | 1833.225 |  |  | 7.859411 |  | 1 | 0 | 0 | 0 | 0 | 31.28055 | 1 | 1 | 1 | 292.9792 | 0 | 2084574624 | 292.9957 |  |  | 0.0001018628 | 7.608635e-06 | 0.0001200804 | 8.070763e-06 | 0.2511984 | 0.3236637 | 36.35309 | 0 | 30 | 4 | 200 | -0.01641772 | -0.2155846 | 0.6215926 | 1
| 3974539686.5 | 292.9942 | 1666.562 |  |  | 6 |  |  |  | 38.11987 |  |  | 1 | [21 empty] | 292.9785 | 293.0089 | 1666.562 | 1666.562 |  |  | 7.860709 |  | 1 | 0 | 0 | 0 | 0 | 30.79179 | 1 | 1 | 1 | 292.9796 | 0 | 2084574336 | 292.9964 |  |  | 8.919528e-05 | 6.930441e-06 | 0.000107103 | 7.390274e-06 | 0.2292714 | 0.3034227 | 36.26509 | 0 | 30 | 4 | 200 | -0.03283184 | -0.8570766 | 0.01623398 | 1
| 3974539708.2 | 292.9943 | 1499.886 |  |  | 6 |  |  |  | 38.11987 |  |  | 1 | [21 empty] | 292.9799 | 293.0078 | 1499.886 | 1499.886 |  |  | 7.861658 |  | 1 | 0 | 0 | 0 | 0 | 31.28055 | 1 | 1 | 1 | 292.9811 | 0 | 2084574368 | 292.9966 |  |  | 7.817941e-05 | 6.277294e-06 | 9.567929e-05 | 6.730031e-06 | 0.2127082 | 0.2896364 | 36.17946 | 0 | 30 | 4 | 200 | -0.04144343 | -0.2949158 | 0.5700149 | 1
| 3974539729.6 | 292.9945 | 1333.464 |  |  | 6 |  |  |  | 38.11987 |  |  | 1 | [21 empty] | 292.9782 | 293.009 | 1333.464 | 1333.464 |  |  | 7.861579 |  | 1 | 0 | 0 | 0 | 0 | 31.28055 | 1 | 1 | 1 | 292.9799 | 0 | 2084574336 | 292.9964 |  |  | 7.021243e-05 | 5.669611e-06 | 8.693614e-05 | 6.099167e-06 | 0.2099941 | 0.2914564 | 36.12773 | 6.010635 | 30 | 4 | 200 | -0.03521452 | -0.3311218 | 0.4351075 | 1
| 3974539751.1 | 292.995 | 1166.608 |  |  | 6 |  |  |  | 38.11987 |  |  | 1 | [21 empty] | 292.9784 | 293.0096 | 1166.608 | 1166.608 |  |  | 7.862884 |  | 1 | 0 | 0 | 0 | 0 | 30.30303 | 1 | 1 | 1 | 292.9804 | 0 | 2084574368 | 292.9964 |  |  | 6.270386e-05 | 5.086588e-06 | 7.92551e-05 | 5.504731e-06 | 0.2078235 | 0.2986217 | 36.04022 | 0.01474378 | 30 | 4 | 200 | -0.02033947 | -0.217365 | 0.3992739 | 1
| 3974539772.7 | 292.994 | 1000.174 |  |  | 6 |  |  |  | 38.11987 |  |  | 1 | [21 empty] | 292.9796 | 293.0068 | 1000.174 | 1000.174 |  |  | 7.863884 |  | 1 | 0 | 0 | 0 | 0.01396179 | 30.79179 | 1 | 1 | 1 | 292.9816 | 0 | 2084574656 | 292.996 |  |  | 6.013723e-05 | 4.534872e-06 | 7.511685e-05 | 4.894151e-06 | 0.245692 | 0.3499058 | 36.08027 | 0.01705655 | 30 | 4 | 200 | 0.001448405 | -0.8654323 | 0.667672 | 1
| 3974539794.3 | 292.9942 | 833.5101 |  |  | 6 |  |  |  | 38.11987 |  |  | 1 | [21 empty] | 292.9774 | 293.009 | 833.5101 | 833.5101 |  |  | 7.864303 |  | 1 | 0 | 0 | 0 | 0.01396179 | 31.28055 | 1 | 1 | 1 | 292.9794 | 0 | 2084574496 | 292.9958 |  |  | 5.30971e-05 | 3.911855e-06 | 6.713195e-05 | 4.237849e-06 | 0.2594329 | 0.3795531 | 36.02583 | 2.824936 | 30 | 4 | 200 | 0.02471959 | -0.6086656 | 0.7228471 | 1
| 3974539816.2 | 292.9923 | 667.1606 |  |  | 6 |  |  |  | 38.11987 |  |  | 1 | [21 empty] | 292.9756 | 293.0074 | 667.1606 | 667.1606 |  |  | 7.865472 |  | 1 | 0 | 0 | 0 | 0 | 30.79179 | 1 | 1 | 1 | 292.9772 | 0 | 2084574272 | 292.9937 |  |  | 4.565667e-05 | 3.329771e-06 | 5.947188e-05 | 3.637329e-06 | 0.2657026 | 0.4128339 | 35.91016 | 0.01865691 | 30 | 4 | 200 | 0.03641779 | -0.5650215 | 0.07123156 | 1
| 3974539837.8 | 292.9925 | 500.2196 |  |  | 6 |  |  |  | 38.11987 |  |  | 1 | [21 empty] | 292.9756 | 293.0088 | 500.2196 | 500.2196 |  |  | 7.866227 |  | 1 | 0 | 0 | 0 | 0 | 30.30303 | 1 | 1 | 1 | 292.9763 | 0 | 2084574656 | 292.9947 |  |  | 4.140117e-05 | 2.818327e-06 | 5.390801e-05 | 3.080663e-06 | 0.3136404 | 0.5005133 | 35.90135 | 5.991774 | 30 | 4 | 200 | 0.06076764 | -0.5630397 | 0.1963048 | 1
| 3974539859.6 | 292.9919 | 333.5441 |  |  | 6 |  |  |  | 38.11987 |  |  | 1 | [21 empty] | 292.9754 | 293.0062 | 333.5441 | 333.5441 |  |  | 7.866877 |  | 1 | 0 | 0 | 0 | 0 | 30.79179 | 1 | 1 | 1 | 292.9775 | 0 | 2084574208 | 292.9932 |  |  | 3.26771e-05 | 2.187114e-06 | 4.433066e-05 | 2.416946e-06 | 0.3270376 | 0.5811267 | 35.76033 | 0 | 30 | 4 | 200 | 0.07666002 | -0.4110385 | 0.404119 | 1
| 3974539881.3 | 292.9923 | 166.8686 |  |  | 6 |  |  |  | 38.11987 |  |  | 1 | [21 empty] | 292.9769 | 293.0069 | 166.8686 | 166.8686 |  |  | 7.868174 |  | 1 | 0 | 0 | 0 | 0 | 30.79179 | 1 | 1 | 1 | 292.9778 | 0 | 2084574272 | 292.9946 |  |  | 2.357241e-05 | 1.523036e-06 | 3.259844e-05 | 1.692587e-06 | 0.3574427 | 0.6985727 | 35.69183 | 0 | 30 | 4 | 200 | 0.08744156 | -0.5412182 | 0.4805723 | 1
| 3974539903.1 | 292.9942 | 0.08450878 |  |  | 6 |  |  |  | 38.11987 |  |  | 1 | [21 empty] | 292.9782 | 293.0076 | 0.08450878 | 0.08450878 |  |  | 7.868834 |  | 1 | 0 | 0 | 0 | 0 | 30.79179 | 1 | 1 | 1 | 292.9808 | 0 | 2084574336 | 292.9953 |  |  | 1.576993e-06 | 2.020213e-07 | 1.874966e-06 | 1.969341e-07 | 0.07769317 | 0.1180531 | 43.48273 | 0 | 30 | 4 | 200 | 0.07925881 | -0.07077339 | 0.6347532 | 1
| 3974539924.4 | 292.9928 | -166.6393 |  |  | 6 |  |  |  | 38.11987 |  |  | 1 | [21 empty] | 292.9771 | 293.0065 | -166.6393 | -166.6393 |  |  | 7.869786 |  | 1 | 0 | 0 | 0 | 0 | 31.28055 | 1 | 1 | 1 | 292.979 | 0 | 2084574304 | 292.9936 |  |  | -1.886527e-05 | 1.509182e-06 | -3.034499e-05 | 1.72844e-06 | 0.2144975 | 0.505479 | 35.35459 |  | 30 | 4 | 200 | 0.08284728 | -0.1614363 | 0.62799 | 1
| 3974539945.5 | 292.9948 | -333.0491 |  |  | 6 |  |  |  | 38.11987 |  |  | 1 | [21 empty] | 292.9789 | 293.009 | -333.0491 | -333.0491 |  |  | 7.870251 |  | 1 | 0 | 0 | 0 | 0 | 30.79179 | 1 | 1 | 1 | 292.981 | 0 | 2084574464 | 292.9974 |  |  | -2.995907e-05 | 2.313833e-06 | -4.444464e-05 | 2.609711e-06 | 0.2324694 | 0.4622975 | 35.51992 | 0 | 30 | 4 | 200 | 0.09854675 | -0.2205676 | 0.7642049 | 1
| 3974539967.5 | 292.9893 | -499.8453 |  |  | 6 |  |  |  | 38.11987 |  |  | 1 | [21 empty] | 292.9774 | 293.0024 | -499.8453 | -499.8453 |  |  | 7.87156 |  | 1 | 0 | 0 | 0 | 0 | 30.30303 | 1 | 1 | 1 | 292.9787 | 0 | 2084574496 | 292.9924 |  |  | -3.462925e-05 | 2.911713e-06 | -5.159183e-05 | 3.285836e-06 | 0.191718 | 0.3709062 | 35.51344 | 0.08808952 | 30 | 4 | 200 | 0.1210923 | -0.3101407 | 0.8857861 | 1
| 3974539989.6 | 292.9906 | -666.569 |  |  | 6 |  |  |  | 38.11987 |  |  | 1 | [21 empty] | 292.9736 | 293.0062 | -666.569 | -666.569 |  |  | 7.872365 |  | 1 | 0 | 0 | 0 | 0 | 30.79179 | 1 | 1 | 1 | 292.9751 | 0 | 2084574592 | 292.9919 |  |  | -4.695502e-05 | 3.554477e-06 | -6.248732e-05 | 3.903274e-06 | 0.2435033 | 0.3902071 | 35.84071 | 0 | 30 | 4 | 200 | 0.1173505 | -0.3601533 | 0.8555212 | 1
| 3974540011.3 | 292.989 | -833.3049 |  |  | 6 |  |  |  | 38.11987 |  |  | 1 | [21 empty] | 292.9726 | 293.0035 | -833.3049 | -833.3049 |  |  | 7.873725 |  | 1 | 0 | 0 | 0 | 0 | 30.79179 | 1 | 1 | 1 | 292.9745 | 0 | 2084574432 | 292.9911 |  |  | -5.724671e-05 | 4.021486e-06 | -7.033731e-05 | 4.32342e-06 | 0.2905424 | 0.4073104 | 36.13728 | 0.009374196 | 30 | 4 | 200 | 0.1220172 | -0.2516416 | 1.028391 | 1
| 3974540033.1 | 292.9919 | -999.6061 |  |  | 6 |  |  |  | 38.11987 |  |  | 1 | [21 empty] | 292.976 | 293.0066 | -999.6061 | -999.6061 |  |  | 7.874502 |  | 1 | 0 | 0 | 0 | 0.01396179 | 29.32551 | 1 | 1 | 1 | 292.9772 | 0 | 2084574496 | 292.9938 |  |  | -3.972534e-05 | 4.506226e-06 | -5.733609e-05 | 5.03492e-06 | 0.1002666 | 0.1740712 | 35.62619 | 1.816318 | 30 | 4 | 200 | 0.2825526 | 0.01006737 | 1.368122 | 1
| 3974540054.9 | 292.9903 | -1166.354 |  |  | 6 |  |  |  | 38.11987 |  |  | 1 | [21 empty] | 292.9752 | 293.0038 | -1166.354 | -1166.354 |  |  | 7.874774 |  | 1 | 0 | 0 | 0 | 0 | 30.79179 | 1 | 1 | 1 | 292.9767 | 0 | 2084574688 | 292.9923 |  |  | -6.897353e-05 | 5.392224e-06 | -8.54166e-05 | 5.803539e-06 | 0.2260637 | 0.3151143 | 36.11921 |  | 30 | 4 | 200 | 0.1727782 | -0.1712913 | 0.9291547 | 1
| 3974540076.7 | 292.9912 | -1333.174 |  |  | 6 |  |  |  | 38.11987 |  |  | 1 | [21 empty] | 292.9759 | 293.0054 | -1333.174 | -1333.174 |  |  | 7.875767 |  | 1 | 0 | 0 | 0 | 0.01396179 | 30.79179 | 1 | 1 | 1 | 292.9775 | 0 | 2084574432 | 292.9935 |  |  | -7.770822e-05 | 5.962088e-06 | -9.495303e-05 | 6.391819e-06 | 0.2360415 | 0.3224228 | 36.17998 | 0 | 30 | 4 | 200 | 0.1731548 | -0.3220086 | 0.8265968 | 1
| 3974540098.4 | 292.9904 | -1499.898 |  |  | 6 |  |  |  | 38.11987 |  |  | 1 | [21 empty] | 292.9749 | 293.0031 | -1499.898 | -1499.898 |  |  | 7.876555 |  | 1 | 0 | 0 | 0 | 0 | 30.30303 | 1 | 1 | 1 | 292.9777 | 0 | 2084574624 | 292.9914 |  |  | -8.733063e-05 | 6.58732e-06 | -0.000104647 | 7.021881e-06 | 0.2455333 | 0.3249888 | 36.27047 | 0.02838796 | 30 | 4 | 200 | 0.1815006 | -0.2638201 | 0.8977785 | 1
| 3974540120.4 | 292.992 | -1666.429 |  |  | 6 |  |  |  | 38.11987 |  |  | 1 | [21 empty] | 292.9739 | 293.0092 | -1666.429 | -1666.429 |  |  | 7.877854 |  | 1 | 0 | 0 | 0 | 0 | 31.28055 | 1 | 1 | 1 | 292.9748 | 0 | 2084573184 | 292.9963 |  |  | -9.411993e-05 | 7.135823e-06 | -0.0001125152 | 7.60017e-06 | 0.2426344 | 0.319687 | 36.2836 | 0.1855465 | 30 | 4 | 200 | 0.1826145 | -0.2155389 | 0.9913849 | 1
| 3974540142.4 | 292.9969 | -1832.983 |  |  | 6 |  |  |  | 38.11987 |  |  | 1 | [21 empty] | 292.9811 | 293.0111 | -1832.983 | -1832.983 |  |  | 7.878111 |  | 1 | 0 | 0 | 0 | 0 | 30.79179 | 1 | 1 | 1 | 292.9833 | 0 | 2084574624 | 292.9989 |  |  | -0.0001050829 | 7.778498e-06 | -0.0001239428 | 8.252499e-06 | 0.2565717 | 0.3313114 | 36.34933 | 0 | 30 | 4 | 200 | 0.1839087 | -0.356639 | 0.8992999 | 1
| 3974540165.0 | 292.9918 | -1999.671 |  |  | 6 |  |  |  | 38.11987 |  |  | 1 | [21 empty] | 292.9769 | 293.0066 | -1999.671 | -1999.671 |  |  | 7.879275 |  | 1 | 0 | 0 | 0 | 0 | 30.79179 | 1 | 1 | 1 | 292.9769 | 0 | 2084574464 | 292.9948 |  |  | -0.0001256211 | 8.615141e-06 | -0.0001437001 | 9.059017e-06 | 0.3079908 | 0.3809084 | 36.50839 | 0.003032201 | 30 | 4 | 200 | 0.1256301 | -0.9232538 | 0.8158287 | 1
| 3974540186.9 | 292.9937 | -1833.177 |  |  | 6 |  |  |  | 38.11987 |  |  | 1 | [21 empty] | 292.9776 | 293.008 | -1833.177 | -1833.177 |  |  | 7.880236 |  | 1 | 0 | 0 | 0 | 0 | 31.28055 | 1 | 1 | 1 | 292.9794 | 0 | 2084574400 | 292.9963 |  |  | -0.0001048526 | 7.745716e-06 | -0.0001229936 | 8.2042e-06 | 0.2577958 | 0.3298126 | 36.37756 | 0 | 30 | 4 | 200 | 0.01269611 | -0.9985794 | 0.9193878 | 1
| 3974540209.2 | 292.9936 | -1666.573 |  |  | 6 |  |  |  | 38.11987 |  |  | 1 | [21 empty] | 292.9764 | 293.0095 | -1666.573 | -1666.573 |  |  | 7.8811 |  | 1 | 0 | 0 | 0 | 0 | 30.79179 | 1 | 1 | 1 | 292.9781 | 0 | 2084574240 | 292.9966 |  |  | -9.083196e-05 | 7.038629e-06 | -0.0001087434 | 7.499084e-06 | 0.2306951 | 0.3038547 | 36.27945 | 0.01964342 | 30 | 4 | 200 | 0.03276793 | -0.4133615 | 0.4622554 | 1
| 3974540231.2 | 292.9953 | -1500.26 |  |  | 6 |  |  |  | 38.11987 |  |  | 1 | [21 empty] | 292.9774 | 293.0115 | -1500.26 | -1500.26 |  |  | 7.881928 |  | 1 | 0 | 0 | 0 | 0 | 30.79179 | 1 | 1 | 1 | 292.9791 | 0 | 2084574432 | 292.9982 |  |  | -8.162703e-05 | 6.418188e-06 | -9.901631e-05 | 6.864334e-06 | 0.2231119 | 0.2999884 | 36.2177 | 0.009886673 | 30 | 4 | 200 | 0.03966894 | -1.003327 | 0.95418 | 1
| 3974540252.6 | 292.9944 | -1333.307 |  |  | 6 |  |  |  | 38.11987 |  |  | 1 | [21 empty] | 292.9798 | 293.009 | -1333.307 | -1333.307 |  |  | 7.882895 |  | 1 | 0 | 0 | 0 | 0 | 30.79179 | 1 | 1 | 1 | 292.981 | 0 | 2084574624 | 292.9973 |  |  | -7.215483e-05 | 5.786977e-06 | -8.889698e-05 | 6.216725e-06 | 0.213258 | 0.2937254 | 36.14874 | 0.03661275 | 30 | 4 | 200 | 0.03643467 | -0.8800941 | 0.9965247 | 1
| 3974540274.0 | 292.99 | -1166.487 |  |  | 6 |  |  |  | 38.11987 |  |  | 1 | [21 empty] | 292.9754 | 293.0023 | -1166.487 | -1166.487 |  |  | 7.883379 |  | 1 | 0 | 0 | 0 | 0 | 30.79179 | 1 | 1 | 1 | 292.9776 | 0 | 2084574752 | 292.9908 |  |  | -6.695582e-05 | 5.233709e-06 | -8.288575e-05 | 5.632021e-06 | 0.2261405 | 0.3150543 | 36.12308 | 2.670903 | 30 | 4 | 200 | 0.02032764 | -0.884196 | 0.8438409 | 1
| 3974540296.0 | 292.9956 | -1000.089 |  |  | 6 |  |  |  | 38.11987 |  |  | 1 | [21 empty] | 292.9781 | 293.0115 | -1000.089 | -1000.089 |  |  | 7.884192 |  | 1 | 0 | 0 | 0 | 0 | 31.28055 | 1 | 1 | 1 | 292.9797 | 0 | 2084574336 | 292.9985 |  |  | -6.280807e-05 | 4.664042e-06 | -7.778064e-05 | 5.021991e-06 | 0.2546634 | 0.3580788 | 36.11419 | 0.01357082 | 30 | 4 | 200 | -0.008399887 | -0.0401878 | 0.5058447 | 1
| 3974540317.7 | 292.9928 | -833.2687 |  |  | 6 |  |  |  | 38.11987 |  |  | 1 | [21 empty] | 292.9749 | 293.0082 | -833.2687 | -833.2687 |  |  | 7.885727 |  | 1 | 0 | 0 | 0 | 0 | 30.79179 | 1 | 1 | 1 | 292.9775 | 0 | 2084574624 | 292.9945 |  |  | -5.591193e-05 | 4.060817e-06 | -7.014189e-05 | 4.389897e-06 | 0.2683209 | 0.3882227 | 36.05566 | 0.05021064 | 30 | 4 | 200 | -0.02630767 | -0.2981642 | 0.3339258 | 1
| 3974540338.9 | 292.9935 | -666.8709 |  |  | 6 |  |  |  | 38.11987 |  |  | 1 | [21 empty] | 292.9757 | 293.0092 | -666.8709 | -666.8709 |  |  | 7.886587 |  | 1 | 0 | 0 | 0 | 0 | 31.28055 | 1 | 1 | 1 | 292.9777 | 0 | 2084574528 | 292.9953 |  |  | -4.954544e-05 | 3.495911e-06 | -6.311187e-05 | 3.796595e-06 | 0.2874666 | 0.4319225 | 35.99066 | 0 | 30 | 4 | 200 | -0.04882942 | -0.6568948 | 0.08260551 | 1
| 3974540360.7 | 292.9927 | -500.1351 |  |  | 6 |  |  |  | 38.11987 |  |  | 1 | [21 empty] | 292.9754 | 293.0081 | -500.1351 | -500.1351 |  |  | 7.887508 |  | 1 | 0 | 0 | 0 | 0 | 30.79179 | 1 | 1 | 1 | 292.9773 | 0 | 2084574400 | 292.9942 |  |  | -4.555217e-05 | 2.9969e-06 | -5.77763e-05 | 3.253111e-06 | 0.3414082 | 0.5236707 | 35.99737 | 0 | 30 | 4 | 200 | -0.07147783 | -0.764251 | 0.3427023 | 1
| 3974540382.4 | 292.9898 | -333.2906 |  |  | 6 |  |  |  | 38.11987 |  |  | 1 | [21 empty] | 292.9741 | 293.0037 | -333.2906 | -333.2906 |  |  | 7.888014 |  | 1 | 0 | 0 | 0 | 0 | 30.79179 | 1 | 1 | 1 | 292.976 | 0 | 2084574592 | 292.9917 |  |  | -3.95898e-05 | 2.467474e-06 | -5.017516e-05 | 2.680137e-06 | 0.3925124 | 0.6245267 | 35.98809 | 0 | 30 | 4 | 200 | -0.08989307 | -1.034123 | -0.004395955 | 1
| 3974540404.8 | 292.9926 | -166.6272 |  |  | 6 |  |  |  | 38.11987 |  |  | 1 | [21 empty] | 292.976 | 293.0064 | -166.6272 | -166.6272 |  |  | 7.888471 |  | 1 | 0 | 0 | 0 | 0 | 30.79179 | 1 | 1 | 1 | 292.9789 | 0 | 2084574336 | 292.9941 |  |  | -2.973531e-05 | 1.811853e-06 | -3.815762e-05 | 1.975674e-06 | 0.4170282 | 0.7071918 | 35.93491 | 0 | 30 | 4 | 200 | -0.1090075 | -1.198223 | -0.1947557 | 1
| 3974540427.0 | 292.9911 | 0.09658147 |  |  | 6 |  |  |  | 38.11987 |  |  | 1 | [21 empty] | 292.973 | 293.0066 | 0.09658147 | 0.09658147 |  |  | 7.890156 |  | 1 | 0 | 0 | 0 | 0 | 30.79179 | 1 | 1 | 1 | 292.9756 | 0 | 2084574816 | 292.9923 |  |  | -1.34142e-05 | 8.416235e-07 | -1.633082e-05 | 9.061416e-07 | 0.3857002 | 0.5484394 | 36.11558 | 6.009624 | 30 | 4 | 200 | -0.107762 | -1.114379 | -0.1040096 | 1
| 3974540448.9 | 292.9859 | 166.5547 |  |  | 6 |  |  |  | 38.11987 |  |  | 1 | [21 empty] | 292.969 | 293.0025 | 166.5547 | 166.5547 |  |  | 7.890454 |  | 1 | 0 | 0 | 0 | 0 | 30.79179 | 1 | 1 | 1 | 292.9701 | 0 | 2084574464 | 292.9889 |  |  | 1.295389e-05 | 1.266171e-06 | 2.468711e-05 | 1.498424e-06 | 0.1377588 | 0.421459 | 35.03728 | 0.04854091 | 30 | 4 | 200 | -0.09895372 | -0.4170722 | 0.488408 | 1
| 3974540470.7 | 292.9857 | 333.2423 |  |  | 6 |  |  |  | 38.11987 |  |  | 1 | [21 empty] | 292.9679 | 293.0023 | 333.2423 | 333.2423 |  |  | 7.891466 |  | 1 | 0 | 0 | 0 | 0 | 30.79179 | 1 | 1 | 1 | 292.9693 | 0 | 2084574528 | 292.9888 |  |  | 2.248678e-05 | 2.082754e-06 | 3.33094e-05 | 2.244965e-06 | 0.1548406 | 0.3214563 | 36.0985 | 2.955229 | 30 | 4 | 200 | -0.1125216 | -0.7773545 | 0.2325803 | 1
| 3974540492.5 | 292.9769 | 499.797 |  |  | 6 |  |  |  | 38.11987 |  |  | 1 | [21 empty] | 292.9583 | 292.9946 | 499.797 | 499.797 |  |  | 7.891724 |  | 1 | 0 | 0 | 0 | 0 | 30.79179 | 1 | 1 | 1 | 292.9591 | 0 | 2084574304 | 292.9806 |  |  | 3.560643e-05 | 2.671269e-06 | 4.956151e-05 | 2.967433e-06 | 0.2486503 | 0.437597 | 35.69666 | 5.974668 | 30 | 4 | 200 | -0.1239977 | -0.7626857 | 0.2238753 | 1
| 3974540514.2 | 292.9682 | 666.4966 |  |  | 6 |  |  |  | 38.11987 |  |  | 1 | [21 empty] | 292.9503 | 292.9842 | 666.4966 | 666.4966 |  |  | 7.893593 |  | 1 | 0 | 0 | 0 | 0 | 30.79179 | 1 | 1 | 1 | 292.9521 | 0 | 2084574400 | 292.9701 |  |  | 4.061485e-05 | 3.323003e-06 | 5.632177e-05 | 3.688789e-06 | 0.2038472 | 0.345309 | 35.70499 | 0.03850753 | 30 | 4 | 200 | -0.1320314 | -1.355605 | -0.1105469 | 1
| 3974540535.9 | 292.9688 | 833.2687 |  |  | 6 |  |  |  | 38.11987 |  |  | 1 | [21 empty] | 292.9516 | 292.984 | 833.2687 | 833.2687 |  |  | 7.893549 |  | 1 | 0 | 0 | 0 | 0 | 30.79179 | 1 | 1 | 1 | 292.9536 | 0 | 2084574816 | 292.971 |  |  | 6.010514e-05 | 4.22923e-06 | 7.526452e-05 | 4.570128e-06 | 0.2893946 | 0.4209991 | 36.06164 |  | 30 | 4 | 200 | -0.1107655 | -1.122752 | 0.1094696 | 1
| 3974540558.0 | 292.9721 | 999.7631 |  |  | 6 |  |  |  | 38.11987 |  |  | 1 | [21 empty] | 292.9546 | 292.9873 | 999.7631 | 999.7631 |  |  | 7.894207 |  | 1 | 0 | 0 | 0 | 0 | 30.79179 | 1 | 1 | 1 | 292.957 | 0 | 2084574400 | 292.9744 |  |  | 4.818868e-05 | 4.517823e-06 | 6.646385e-05 | 4.995689e-06 | 0.1507948 | 0.2475577 | 35.75279 | 0.04283049 | 30 | 4 | 200 | -0.2254893 | -0.7580731 | 0.3571648 | 1
| 3974540580.0 | 292.9719 | 1166.33 |  |  | 6 |  |  |  | 38.11987 |  |  | 1 | [21 empty] | 292.9554 | 292.9859 | 1166.33 | 1166.33 |  |  | 7.895026 |  | 1 | 0 | 0 | 0 | 0 | 31.28055 | 1 | 1 | 1 | 292.958 | 0 | 2084574496 | 292.9739 |  |  | 6.380449e-05 | 5.163573e-06 | 8.133055e-05 | 5.600846e-06 | 0.2089454 | 0.3048892 | 36.00768 | 0.01850672 | 30 | 4 | 200 | -0.174241 | -1.249847 | 0.4670515 | 1
| 3974540601.8 | 292.977 | 1333.162 |  |  | 6 |  |  |  | 38.11987 |  |  | 1 | [21 empty] | 292.9611 | 292.9909 | 1333.162 | 1333.162 |  |  | 7.895858 |  | 1 | 0 | 0 | 0 | 0 | 30.79179 | 1 | 1 | 1 | 292.963 | 0 | 2084574688 | 292.9784 |  |  | 7.715562e-05 | 5.806159e-06 | 9.370245e-05 | 6.214132e-06 | 0.2468797 | 0.334635 | 36.2066 | 6.017192 | 30 | 4 | 200 | -0.1763112 | -1.247339 | 0.5423213 | 1
| 3974540623.5 | 292.9823 | 1499.886 |  |  | 6 |  |  |  | 38.11987 |  |  | 1 | [21 empty] | 292.9663 | 292.9968 | 1499.886 | 1499.886 |  |  | 7.896523 |  | 1 | 0 | 0 | 0 | 0 | 30.79179 | 1 | 1 | 1 | 292.9679 | 0 | 2084574336 | 292.9842 |  |  | 8.416144e-05 | 6.398089e-06 | 0.0001015796 | 6.834525e-06 | 0.2411174 | 0.3228161 | 36.23692 | 6.019711 | 30 | 4 | 200 | -0.1770426 | -1.198031 | 0.671891 | 1
| 3974540645.5 | 292.9851 | 1666.284 |  |  | 6 |  |  |  | 38.11987 |  |  | 1 | [21 empty] | 292.9672 | 293.0002 | 1666.284 | 1666.284 |  |  | 7.897503 |  | 1 | 0 | 0 | 0 | 0 | 30.79179 | 1 | 1 | 1 | 292.9699 | 0 | 2084574688 | 292.9855 |  |  | 9.355532e-05 | 7.005282e-06 | 0.0001116779 | 7.458754e-06 | 0.2497634 | 0.3287829 | 36.29013 | 0.006448683 | 30 | 4 | 200 | -0.1772114 | -1.227681 | 0.6814777 | 1
| 3974540667.8 | 292.9849 | 1833.08 |  |  | 6 |  |  |  | 38.11987 |  |  | 1 | [21 empty] | 292.9662 | 293.0026 | 1833.08 | 1833.08 |  |  | 7.89817 |  | 1 | 0 | 0 | 0 | 0 | 30.79179 | 1 | 1 | 1 | 292.9673 | 0 | 2084574368 | 292.9869 |  |  | 0.0001027584 | 7.62841e-06 | 0.0001212384 | 8.094619e-06 | 0.2548424 | 0.3290524 | 36.34704 | 0.02380955 | 30 | 4 | 200 | -0.1682103 | -1.087063 | 0.8131689 | 1
| 3974540690.2 | 292.9786 | 1999.635 |  |  | 6 |  |  |  | 38.11987 |  |  | 1 | [21 empty] | 292.9599 | 292.9961 | 1999.635 | 1999.635 |  |  | 7.899135 |  | 1 | 0 | 0 | 0 | 0 | 30.79179 | 1 | 1 | 1 | 292.9612 | 0 | 2084574336 | 292.9808 |  |  | 0.0001094871 | 8.229384e-06 | 0.0001290835 | 8.728963e-06 | 0.2475647 | 0.3188164 | 36.35293 | 2.80222 | 30 | 4 | 200 | -0.1714012 | -1.196114 | 0.7873467 | 1

## Metadata
Property | Value
TITLE
FILEOPENTIME | 3974537230.42971,12/10/2025,2:07 pm
BYAPP | MPMS3 w/ AC,1.0,1.1
MPMS3 Measurement Release 1.3.2 Build 2 | MultiVu Release 2.3.9.2,APPNAME
Linear Motor Servo Controller | MOTOR_MODULE_NAME
3101-100 N2 | MOTOR_HW_VERSION
MMC1133 | MOTOR_SERIAL_NUMBER
01.04.28 | MOTOR_SOFTWARE_VERSION
Quantum Design Squid Module | SQUID_MODULE_NAME
3101-501 B0 | SQUID_HW_VERSION
SQD030 | SQUID_SERIAL_NUMBER
01.03.04 | SQUID_SOFTWARE_VERSION
SQUID AC | AC_MODULE_NAME
3101-401 G0 | AC_HW_VERSION
SAC199 | AC_SERIAL_NUMBER
SQUID AC 00.95.11 | AC_SOFTWARE_VERSION
TCI-315 | COIL_SERIAL_NUMBER
0 | MOMENT_UNITS
Fe2O3 | SAMPLE_MATERIAL
4x4 mm | SAMPLE_COMMENT
.008384 | SAMPLE_MASS
.0016 | SAMPLE_VOLUME
159.687 | SAMPLE_MOLECULAR_WEIGHT
4x4 | SAMPLE_SIZE
square | SAMPLE_SHAPE
Straw | SAMPLE_HOLDER
Standard | SAMPLE_HOLDER_DETAIL
88.97 | SAMPLE_OFFSET
DATATYPE | TIME,2
STARTUPAXIS | Y1,5
FIELDGROUP | AC, 2,3,4,11,16,17,18,19,20,21,22,23,24,25,26,27,28,29,30
STARTUPGROUP | All