## Data
Comment | Time Stamp (sec) | Temperature (K) | Magnetic Field (Oe) | Moment (emu) | M. Std. Err. (emu) | Transport Action | Averaging Time (sec) | Frequency (Hz) | Peak Amplitude (mm) | Center Position (mm) | Lockin Signal' (V) | Lockin Signal (V) | Range | M. Quad. Signal (emu) | AC Moment (emu) | AC M. Std Err. (emu) | AC Phase (deg) | AC Phase Std. Err. (deg) | AC Susceptibility (emu/Oe) | AC Suscept. Std Err. (emu/Oe) | AC X' (emu/Oe) | AC X' Std Err. (emu/Oe) | AC X'' (emu/Oe) | AC X'' Std Err. (emu/Oe) | AC Drive (Oe) | AC Frequency (Hz) | AC Averaging Time (sec) | AC Cycles | AC Range | AC Measure Type | AC Signal' (V) | AC Signal'' (V) | AC Trim Coil Ratio | AC Trim Coil Phase | Min. Temperature (K) | Max. Temperature (K) | Min. Field (Oe) | Max. Field (Oe) | Mass (grams) | Motor Lag (deg) | Pressure (Torr) | Measure Count | Measurement Number | SQUID Status (code) | Motor Status (code) | Measure Status (code) | Motor Current (amps) | Motor Temp. (C) | Temp. Status (code) | Field Status (code) | Chamber Status (code) | Chamber Temp (K) | Redirection State | Evercool Status | Average Temp (K) | Rotation Angle (deg) | Rotator state | DC Moment Fixed Ctr (emu) | DC Moment Err Fixed Ctr (emu) | DC Moment Free Ctr (emu) | DC Moment Err Free Ctr (emu) | DC Fixed Fit | DC Free Fit | DC Calculated Center (mm) | DC Calculated Center Err (mm) | DC Scan Length (mm) | DC Scan Time (s) | DC Number of Points | DC Squid Drift | DC Min V (V) | DC Max V (V) | DC Scans per Measure | Map 01 | Map 02 | Map 03 | Map 04 | Map 05 | Map 06 | Map 07 | Map 08 | Map 09 | Map 10 | Map 11 | Map 12 | Map 13 | Map 14 | Map 15 | Map 16

## Metadata
Property | Value
TITLE
FILEOPENTIME | 3975064236.60649,12/16/2025,4:30 pm
BYAPP | MPMS3 w/ AC,1.0,1.1
MPMS3 Measurement Release 1.3.2 Build 2 | MultiVu Release 2.3.9.2,APPNAME
Linear Motor Servo Controller | MOTOR_MODULE_NAME
3101-100 N2 | MOTOR_HW_VERSION
MMC1133 | MOTOR_SERIAL_NUMBER
01.04.28 | MOTOR_SOFTWARE_VERSION
Quantum Design Squid Module | SQUID_MODULE_NAME
3101-501 B0 | SQUID_HW_VERSION
SQD030 | SQUID_SERIAL_NUMBER
01.03.04 | SQUID_SOFTWARE_VERSION
SQUID AC | AC_MODULE_NAME
3101-401 G0 | AC_HW_VERSION
SAC199 | AC_SERIAL_NUMBER
SQUID AC 00.95.11 | AC_SOFTWARE_VERSION
TCI-315 | COIL_SERIAL_NUMBER
0 | MOMENT_UNITS
Fe2O3 | SAMPLE_MATERIAL
4x4 mm | SAMPLE_COMMENT
.008384 | SAMPLE_MASS
.0016 | SAMPLE_VOLUME
159.687 | SAMPLE_MOLECULAR_WEIGHT
4x4 | SAMPLE_SIZE
square | SAMPLE_SHAPE
Not Specified | SAMPLE_HOLDER
Standard | SAMPLE_HOLDER_DETAIL
45.34 | SAMPLE_OFFSET
DATATYPE | TIME,2
STARTUPAXIS | Y1,5
FIELDGROUP | AC, 2,3,4,11,16,17,18,19,20,21,22,23,24,25,26,27,28,29,30
STARTUPGROUP | All