## Data
Comment | Time Stamp (sec) | Temperature (K) | Magnetic Field (Oe) | Moment (emu) | M. Std. Err. (emu) | Transport Action | Averaging Time (sec) | Frequency (Hz) | Peak Amplitude (mm) | Center Position (mm) | Lockin Signal' (V) | Lockin Signal (V) | Range | M. Quad. Signal (emu) | AC Moment (emu) | AC M. Std Err. (emu) | AC Phase (deg) | AC Phase Std. Err. (deg) | AC Susceptibility (emu/Oe) | AC Suscept. Std Err. (emu/Oe) | AC X' (emu/Oe) | AC X' Std Err. (emu/Oe) | AC X'' (emu/Oe) | AC X'' Std Err. (emu/Oe) | AC Drive (Oe) | AC Frequency (Hz) | AC Averaging Time (sec) | AC Cycles | AC Range | AC Measure Type | AC Signal' (V) | AC Signal'' (V) | AC Trim Coil Ratio | AC Trim Coil Phase | Min. Temperature (K) | Max. Temperature (K) | Min. Field (Oe) | Max. Field (Oe) | Mass (grams) | Motor Lag (deg) | Pressure (Torr) | Measure Count | Measurement Number | SQUID Status (code) | Motor Status (code) | Measure Status (code) | Motor Current (amps) | Motor Temp. (C) | Temp. Status (code) | Field Status (code) | Chamber Status (code) | Chamber Temp (K) | Redirection State | Evercool Status | Average Temp (K) | Rotation Angle (deg) | Rotator state | DC Moment Fixed Ctr (emu) | DC Moment Err Fixed Ctr (emu) | DC Moment Free Ctr (emu) | DC Moment Err Free Ctr (emu) | DC Fixed Fit | DC Free Fit | DC Calculated Center (mm) | DC Calculated Center Err (mm) | DC Scan Length (mm) | DC Scan Time (s) | DC Number of Points | DC Squid Drift | DC Min V (V) | DC Max V (V) | DC Scans per Measure | Map 01 | Map 02 | Map 03 | Map 04 | Map 05 | Map 06 | Map 07 | Map 08 | Map 09 | Map 10 | Map 11 | Map 12 | Map 13 | Map 14 | Map 15 | Map 16
| 3979372757.5 | 298.0009 | 0.2052356 |  |  | 6 |  |  |  | 32.98366 |  |  | 1 | [21 empty] | 297.997 | 298.0088 | 0.2052356 | 0.2052356 |  |  | 7.314239 |  | 1 | 0 | 0 | 0 | 0.01403809 | 31.28055 | 1 | 1 | 1 | 297.997 | 0 | 4232058336 | 298.003 |  |  | 1.450213e-06 | 1.064163e-07 | 1.767944e-06 | 1.078474e-07 | 0.1211325 | 0.1810538 | 35.7869 | 5.982215 | 30 | 4 | 200 | -0.1217081 | -1.075189 | -0.0007163734 | 2
| 3979372799.8 | 297.9989 | 833.0635 |  |  | 6 |  |  |  | 32.98366 |  |  | 1 | [21 empty] | 297.9957 | 298.0058 | 833.0635 | 833.0635 |  |  | 7.322659 |  | 1 | 0 | 0 | 0 | 0.01403809 | 29.81427 | 1 | 1 | 1 | 297.9958 | 0 | 4232058080 | 298.0005 |  |  | 2.717568e-06 | 5.296088e-07 | 7.184692e-06 | 5.936259e-07 | 0.01626585 | 0.09419362 | 20.43836 | 0 | 30 | 4 | 200 | 0.05855989 | -0.1951579 | 0.8403898 | 2
| 3979372903.2 | 298.0002 | 1666.429 |  |  | 6 |  |  |  | 32.98366 |  |  | 1 | [21 empty] | 297.9961 | 298.0064 | 1666.429 | 1666.429 |  |  | 7.341319 |  | 1 | 0 | 0 | 0 | 0 | 30.79179 | 1 | 1 | 1 | 297.9976 | 0 | 4232058048 | 298.0008 |  |  | 7.875319e-06 | 2.84054e-07 | 8.094965e-06 | 2.844121e-07 | 0.7591386 | 0.9149044 | 33.84274 | 0 | 30 | 4 | 200 | 0.00319975 | -0.1270975 | -0.04520394 | 2
| 3979372946.5 | 297.9999 | 2499.758 |  |  | 6 |  |  |  | 32.98366 |  |  | 1 | [21 empty] | 297.9969 | 298.0058 | 2499.758 | 2499.758 |  |  | 7.347709 |  | 1 | 0 | 0 | 0 | 0 | 30.79179 | 1 | 1 | 1 | 297.9971 | 0 | 4232058080 | 298.0014 |  |  | 6.299925e-06 | 6.988097e-07 | 6.497418e-06 | 6.996801e-07 | 0.05110632 | 0.054315 | 32.09772 | 0.0405481 | 30 | 4 | 200 | 0.05863829 | -0.4863033 | 0.6142976 | 2
| 3979373050.3 | 297.9997 | 3332.966 |  |  | 6 |  |  |  | 32.98366 |  |  | 1 | [21 empty] | 297.9969 | 298.0061 | 3332.966 | 3332.966 |  |  | 7.360907 |  | 1 | 0 | 0 | 0 | 0.01396179 | 30.79179 | 1 | 1 | 1 | 297.9968 | 0 | 4232058144 | 298.0011 |  |  | 1.042554e-05 | 3.856112e-07 | 1.086695e-05 | 3.863521e-07 | 0.6771864 | 0.8254218 | 34.04388 |  | 30 | 4 | 200 | -0.02809695 | -0.2199058 | 0.294326 | 2
| 3979373092.8 | 297.999 | 4166.742 |  |  | 6 |  |  |  | 32.98366 |  |  | 1 | [21 empty] | 297.9965 | 298.0052 | 4166.742 | 4166.742 |  |  | 7.365809 |  | 1 | 0 | 0 | 0 | 0.01396179 | 30.79179 | 1 | 1 | 1 | 297.996 | 0 | 4232058144 | 298.0008 |  |  | 7.589224e-06 | 8.744379e-07 | 8.00258e-06 | 8.764936e-07 | 0.0472721 | 0.05245477 | 31.77698 | 0 | 30 | 4 | 200 | 0.07467252 | -0.1680412 | 0.8421639 | 2
| 3979373196.0 | 297.9988 | 5000.023 |  |  | 6 |  |  |  | 32.98366 |  |  | 1 | [21 empty] | 297.9946 | 298.0042 | 5000.023 | 5000.023 |  |  | 7.376043 |  | 1 | 0 | 0 | 0 | 0.01487732 | 30.79179 | 1 | 1 | 1 | 297.9966 | 0 | 4232058112 | 297.9994 |  |  | 1.137526e-05 | 4.111706e-07 | 1.168767e-05 | 4.116745e-07 | 0.7509375 | 0.8894249 | 33.83128 | 7.308526 | 30 | 4 | 200 | 0.01584509 | -0.5524672 | -0.2608782 | 2
| 3979373238.7 | 297.9985 | 5833.21875 |  |  | 6 |  |  |  | 32.98366 |  |  | 1 | [21 empty] | 297.9955 | 298.0046 | 5833.21875 | 5833.21875 |  |  | 7.379339 |  | 1 | 0 | 0 | 0 | 0.01472473 | 30.79179 | 1 | 1 | 1 | 297.9956 | 0 | 4232058240 | 298.0005 |  |  | 8.359003e-06 | 8.610747e-07 | 8.585654e-06 | 8.620159e-07 | 0.05951505 | 0.06275395 | 32.15152 | 0 | 30 | 4 | 200 | 0.150771 | -0.3220111 | 0.9185957 | 2
| 3979373341.9 | 298 | 6666.451 |  |  | 6 |  |  |  | 32.98366 |  |  | 1 | [21 empty] | 297.9966 | 298.006 | 6666.451 | 6666.451 |  |  | 7.38774 |  | 1 | 0 | 0 | 0 | 0.01396179 | 30.79179 | 1 | 1 | 1 | 297.9967 | 0 | 4232058208 | 298.0013 |  |  | 1.202925e-05 | 4.338354e-07 | 1.236261e-05 | 4.343788e-07 | 0.759556 | 0.9142243 | 33.83939 | 4.248585 | 30 | 4 | 200 | 0.04623444 | -0.3779842 | 0.6855848 | 2
| 3979373384.5 | 297.9997 | 7500.359375 |  |  | 6 |  |  |  | 32.98366 |  |  | 1 | [21 empty] | 297.9973 | 298.0048 | 7500.359375 | 7500.359375 |  |  | 7.390899 |  | 1 | 0 | 0 | 0 | 0.01403809 | 30.30303 | 1 | 1 | 1 | 297.9974 | 0 | 4232058272 | 298.0015 |  |  | 8.574126e-06 | 8.939348e-07 | 8.819459e-06 | 8.949659e-07 | 0.05805519 | 0.06138894 | 32.13102 | 1.11449e-06 | 30 | 4 | 200 | 0.1641314 | -0.4088098 | 0.9927024 | 2
| 3979373487.6 | 297.9991 | 8333.604 |  |  | 6 |  |  |  | 32.98366 |  |  | 1 | [21 empty] | 297.9958 | 298.0048 | 8333.604 | 8333.604 |  |  | 7.397274 |  | 1 | 0 | 0 | 0 | 0.01403809 | 30.79179 | 1 | 1 | 1 | 297.9963 | 0 | 4232058272 | 298.0001 |  |  | 1.171196e-05 | 4.254968e-07 | 1.200403e-05 | 4.259733e-07 | 0.7325849 | 0.8362744 | 33.79197 | 0 | 30 | 4 | 200 | 0.04370961 | -0.4864376 | 0.574792 | 2
| 3979373530.1 | 297.998 | 9166.825 |  |  | 6 |  |  |  | 32.98366 |  |  | 1 | [21 empty] | 297.9941 | 298.0038 | 9166.825 | 9166.825 |  |  | 7.400111 |  | 1 | 0 | 0 | 0 | 0.01396179 | 30.79179 | 1 | 1 | 1 | 297.9954 | 0 | 4232058048 | 297.9987 |  |  | 8.287751e-06 | 9.046548e-07 | 8.619136e-06 | 9.061634e-07 | 0.05282163 | 0.05706449 | 31.96361 |  | 30 | 4 | 200 | 0.1590194 | -0.07889659 | 1.179708 | 2
| 3979373633.5 | 297.999 | 10000.11 |  |  | 6 |  |  |  | 32.98366 |  |  | 1 | [21 empty] | 297.9955 | 298.0038 | 10000.11 | 10000.11 |  |  | 7.405276 |  | 1 | 0 | 0 | 0 | 0.01396179 | 30.79179 | 1 | 1 | 1 | 297.9967 | 0 | 4232058368 | 297.9996 |  |  | 1.10618e-05 | 4.089887e-07 | 1.135775e-05 | 4.094719e-07 | 0.6782476 | 0.7609543 | 33.81564 | 0.02990852 | 30 | 4 | 200 | 0.03356507 | -0.278807 | 0.3367743 | 2
| 3979373675.9 | 297.9998 | 9167.091 |  |  | 6 |  |  |  | 32.98366 |  |  | 1 | [21 empty] | 297.998 | 298.0049 | 9167.091 | 9167.091 |  |  | 7.407689 |  | 1 | 0 | 0 | 0 | 0.01396179 | 30.79179 | 1 | 1 | 1 | 297.9979 | 0 | 4232058144 | 298.001 |  |  | 1.48697e-05 | 8.668069e-07 | 1.686492e-05 | 8.728447e-07 | 0.2003981 | 0.2634636 | 35.00516 | 0.002205355 | 30 | 4 | 200 | -0.09893721 | -1.2204 | 0.3979594 | 2
| 3979373778.8 | 297.9993 | 8333.677 |  |  | 6 |  |  |  | 32.98366 |  |  | 1 | [21 empty] | 297.9966 | 298.0044 | 8333.677 | 8333.677 |  |  | 7.412239 |  | 1 | 0 | 0 | 0 | 0.01396179 | 30.79179 | 1 | 1 | 1 | 297.9968 | 0 | 4232058368 | 298.0004 |  |  | 1.234861e-05 | 4.484248e-07 | 1.277105e-05 | 4.49117e-07 | 0.7341505 | 0.9047805 | 33.93808 |  | 30 | 4 | 200 | 0.009043003 | -0.6024777 | 0.5256987 | 2
| 3979373821.9 | 297.9991 | 7500.444 |  |  | 6 |  |  |  | 32.98366 |  |  | 1 | [21 empty] | 297.9969 | 298.004 | 7500.444 | 7500.444 |  |  | 7.414145 |  | 1 | 0 | 0 | 0 | 0.01396179 | 30.79179 | 1 | 1 | 1 | 297.9974 | 0 | 4232058176 | 298.0003 |  |  | 1.405877e-05 | 6.948197e-07 | 1.530176e-05 | 6.978285e-07 | 0.2941101 | 0.3590984 | 34.58106 | 0 | 30 | 4 | 200 | 0.009931349 | -0.6206057 | -0.2325553 | 2
| 3979373924.3 | 297.9987 | 6666.753 |  |  | 6 |  |  |  | 32.98366 |  |  | 1 | [21 empty] | 297.9949 | 298.0036 | 6666.753 | 6666.753 |  |  | 7.418282 |  | 1 | 0 | 0 | 0 | 0.01487732 | 30.30303 | 1 | 1 | 1 | 297.9966 | 0 | 4232058080 | 297.9991 |  |  | 1.253333e-05 | 4.563969e-07 | 1.297854e-05 | 4.571378e-07 | 0.7246511 | 0.8895324 | 33.96022 | 2.597981e-05 | 30 | 4 | 200 | 0.03018611 | -0.40305 | 0.1546271 | 2
| 3979373966.5 | 297.9985 | 5833.484375 |  |  | 6 |  |  |  | 32.98366 |  |  | 1 | [21 empty] | 297.9963 | 298.0031 | 5833.484375 | 5833.484375 |  |  | 7.420285 |  | 1 | 0 | 0 | 0 | 0.01396179 | 30.79179 | 1 | 1 | 1 | 297.9971 | 0 | 4232058208 | 297.9997 |  |  | 1.577766e-05 | 1.031737e-06 | 1.836572e-05 | 1.041013e-06 | 0.1553624 | 0.213507 | 35.27828 | 0 | 30 | 4 | 200 | -0.1058521 | -1.17595 | 0.3917821 | 2
| 3979374069.9 | 297.9977 | 5000.252 |  |  | 6 |  |  |  | 32.98366 |  |  | 1 | [21 empty] | 297.9946 | 298.0027 | 5000.252 | 5000.252 |  |  | 7.423474 |  | 1 | 0 | 0 | 0 | 0.01396179 | 30.79179 | 1 | 1 | 1 | 297.9961 | 0 | 4232058304 | 297.9987 |  |  | 1.229068e-05 | 4.602731e-07 | 1.28749e-05 | 4.612802e-07 | 0.6448045 | 0.7871654 | 34.11781 | 0 | 30 | 4 | 200 | -0.01985221 | -0.1027522 | 0.2873431 | 2
| 3979374112.2 | 297.9982 | 4167.056 |  |  | 6 |  |  |  | 32.98366 |  |  | 1 | [21 empty] | 297.9966 | 298.0031 | 4167.056 | 4167.056 |  |  | 7.425061 |  | 1 | 0 | 0 | 0 | 0.01396179 | 30.79179 | 1 | 1 | 1 | 297.9967 | 0 | 4232058240 | 297.9999 |  |  | 1.54016e-05 | 1.08667e-06 | 1.847542e-05 | 1.098946e-06 | 0.13177 | 0.1915292 | 35.5511 | 5.962474 | 30 | 4 | 200 | -0.1429008 | -0.8281949 | 0.3149117 | 2
| 3979374215.7 | 297.9988 | 3333.111 |  |  | 6 |  |  |  | 32.98366 |  |  | 1 | [21 empty] | 297.9956 | 298.0042 | 3333.111 | 3333.111 |  |  | 7.428316 |  | 1 | 0 | 0 | 0 | 0.01480103 | 30.79179 | 1 | 1 | 1 | 297.997 | 0 | 4232058336 | 297.9998 |  |  | 1.110898e-05 | 4.237428e-07 | 1.171025e-05 | 4.247911e-07 | 0.6028535 | 0.7378997 | 34.19222 | 5.847412 | 30 | 4 | 200 | -0.03473614 | -0.5900185 | 0.04856455 | 2
| 3979374258.0 | 297.9997 | 2499.806 |  |  | 6 |  |  |  | 32.98366 |  |  | 1 | [21 empty] | 297.9972 | 298.005 | 2499.806 | 2499.806 |  |  | 7.429557 |  | 1 | 0 | 0 | 0 | 0.01396179 | 30.30303 | 1 | 1 | 1 | 297.997 | 0 | 4232058112 | 298.0011 |  |  | 1.388124e-05 | 1.030003e-06 | 1.684269e-05 | 1.042865e-06 | 0.1182866 | 0.1751675 | 35.67986 | 0 | 30 | 4 | 200 | -0.1415106 | -0.7087774 | 0.3774045 | 2
| 3979374361.3 | 297.9989 | 1666.682 |  |  | 6 |  |  |  | 32.98366 |  |  | 1 | [21 empty] | 297.9965 | 298.0039 | 1666.682 | 1666.682 |  |  | 7.432285 |  | 1 | 0 | 0 | 0 | 0.01396179 | 29.81427 | 1 | 1 | 1 | 297.9966 | 0 | 4232058240 | 298 |  |  | 9.018846e-06 | 3.407619e-07 | 9.450485e-06 | 3.415151e-07 | 0.6237537 | 0.7518495 | 34.12525 | 2.882838e-05 | 30 | 4 | 200 | -0.0327258 | -0.555299 | 0.0396649 | 2
| 3979374403.9 | 297.9988 | 833.3049 |  |  | 6 |  |  |  | 32.98366 |  |  | 1 | [21 empty] | 297.9961 | 298.0044 | 833.3049 | 833.3049 |  |  | 7.433555 |  | 1 | 0 | 0 | 0 | 0.01403809 | 30.79179 | 1 | 1 | 1 | 297.9961 | 0 | 4232058048 | 298.0005 |  |  | 9.680936e-06 | 8.196207e-07 | 1.194821e-05 | 8.318403e-07 | 0.08948897 | 0.1356125 | 35.92618 | 5.993845 | 30 | 4 | 200 | -0.1079422 | -1.112275 | 0.4095863 | 2
| 3979374507.5 | 297.9984 | 0.2414537 |  |  | 6 |  |  |  | 32.98366 |  |  | 1 | [21 empty] | 297.9955 | 298.0029 | 0.2414537 | 0.2414537 |  |  | 7.43651 |  | 1 | 0 | 0 | 0 | 0.01396179 | 30.30303 | 1 | 1 | 1 | 297.9967 | 0 | 4232058080 | 297.9994 |  |  | 2.235024e-06 | 1.15118e-07 | 2.503502e-06 | 1.157457e-07 | 0.2664757 | 0.3467906 | 34.77762 | 0.01827544 | 30 | 4 | 200 | -0.02038189 | -0.6182522 | 0.4630629 | 2
| 3979374549.7 | 297.9991 | -833.2808 |  |  | 6 |  |  |  | 32.98366 |  |  | 1 | [21 empty] | 297.996 | 298.0043 | -833.2808 | -833.2808 |  |  | 7.437332 |  | 1 | 0 | 0 | 0 | 0.01396179 | 30.30303 | 1 | 1 | 1 | 297.9962 | 0 | 4232058304 | 298.0005 |  |  | -8.343818e-07 | 7.992319e-07 | -1.434545e-05 | 1.295376e-06 | 0.0006680494 | 0.07820585 | 17.00511 | 8.900147 | 30 | 4 | 200 | -0.1074356 | -1.025274 | 0.4096889 | 2
| 3979374652.6 | 297.9977 | -1666.453 |  |  | 6 |  |  |  | 32.98366 |  |  | 1 | [21 empty] | 297.9944 | 298.0028 | -1666.453 | -1666.453 |  |  | 7.439863 |  | 1 | 0 | 0 | 0 | 0.01396179 | 30.30303 | 1 | 1 | 1 | 297.9961 | 0 | 4232058240 | 297.9985 |  |  | -7.702824e-06 | 2.801548e-07 | -7.940265e-06 | 2.805398e-07 | 0.7287663 | 0.8648241 | 33.88168 | 5.820796 | 30 | 4 | 200 | -0.01947111 | -0.6080384 | 0.4814032 | 2
| 3979374695.3 | 297.9985 | -2499.818 |  |  | 6 |  |  |  | 32.98366 |  |  | 1 | [21 empty] | 297.9972 | 298.0034 | -2499.818 | -2499.818 |  |  | 7.440837 |  | 1 | 0 | 0 | 0 | 0.01403809 | 30.79179 | 1 | 1 | 1 | 297.9967 | 0 | 4232058048 | 298.0002 |  |  | -7.906508e-06 | 4.398391e-07 | -7.921864e-06 | 4.398783e-07 | 0.2228236 | 0.2237692 | 33.20191 | 0 | 30 | 4 | 200 | -0.0508469 | -0.6193353 | 0.3132628 | 2
| 3979374798.7 | 297.9995 | -3332.978 |  |  | 6 |  |  |  | 32.98366 |  |  | 1 | [21 empty] | 297.9968 | 298.0047 | -3332.978 | -3332.978 |  |  | 7.44346 |  | 1 | 0 | 0 | 0 | 0.01396179 | 30.30303 | 1 | 1 | 1 | 297.9972 | 0 | 4232058112 | 298.0003 |  |  | -1.061881e-05 | 3.858951e-07 | -1.099149e-05 | 3.86508e-07 | 0.731573 | 0.9055215 | 33.94897 | 0 | 30 | 4 | 200 | -0.0107501 | -0.2096376 | 0.009064899 | 2
| 3979374841.3 | 297.999 | -4166.669 |  |  | 6 |  |  |  | 32.98366 |  |  | 1 | [21 empty] | 297.9967 | 298.0045 | -4166.669 | -4166.669 |  |  | 7.444433 |  | 1 | 0 | 0 | 0 | 0.01396179 | 30.30303 | 1 | 1 | 1 | 297.9967 | 0 | 4232058240 | 298.0006 |  |  | -8.57733e-06 | 6.807846e-07 | -8.580842e-06 | 6.807917e-07 | 0.1025222 | 0.1026087 | 32.88334 | 3.329082 | 30 | 4 | 200 | -0.07677287 | -0.9192376 | 0.1018372 | 2
| 3979374944.6 | 297.9986 | -4999.938 |  |  | 6 |  |  |  | 32.98366 |  |  | 1 | [21 empty] | 297.996 | 298.0036 | -4999.938 | -4999.938 |  |  | 7.446732 |  | 1 | 0 | 0 | 0 | 0.01480103 | 30.79179 | 1 | 1 | 1 | 297.9964 | 0 | 4232058240 | 297.9993 |  |  | -1.175489e-05 | 4.241142e-07 | -1.209793e-05 | 4.246769e-07 | 0.7579587 | 0.9259958 | 33.86496 | 0.1078989 | 30 | 4 | 200 | -0.03141352 | -0.1871048 | 0.3894953 | 2
| 3979374987.1 | 297.9984 | -5833.122 |  |  | 6 |  |  |  | 32.98366 |  |  | 1 | [21 empty] | 297.9965 | 298.0034 | -5833.122 | -5833.122 |  |  | 7.447559 |  | 1 | 0 | 0 | 0 | 0.01396179 | 30.79179 | 1 | 1 | 1 | 297.9964 | 0 | 4232058368 | 298.0001 |  |  | -8.577659e-06 | 7.741842e-07 | -8.679246e-06 | 7.745338e-07 | 0.07828332 | 0.08015425 | 32.44311 | 4.248548 | 30 | 4 | 200 | -0.1308419 | -1.015811 | 0.4130114 | 2
| 3979375090.0 | 297.999 | -6666.403 |  |  | 6 |  |  |  | 32.98366 |  |  | 1 | [21 empty] | 297.9959 | 298.0048 | -6666.403 | -6666.403 |  |  | 7.450444 |  | 1 | 0 | 0 | 0 | 0.01396179 | 30.30303 | 1 | 1 | 1 | 297.9965 | 0 | 4232058048 | 297.9999 |  |  | -1.21205e-05 | 4.367027e-07 | -1.241664e-05 | 4.371862e-07 | 0.7633892 | 0.8928481 | 33.78824 |  | 30 | 4 | 200 | -0.04073626 | -0.6210761 | 0.4487233 | 2
| 3979375132.2 | 297.9991 | -7500.275 |  |  | 6 |  |  |  | 32.98366 |  |  | 1 | [21 empty] | 297.9974 | 298.0038 | -7500.275 | -7500.275 |  |  | 7.450102 |  | 1 | 0 | 0 | 0 | 0.01396179 | 30.30303 | 1 | 1 | 1 | 297.9973 | 0 | 4232058208 | 298.0007 |  |  | -8.524586e-06 | 8.721664e-07 | -8.82126e-06 | 8.734213e-07 | 0.06035819 | 0.06458773 | 32.03389 | 0 | 30 | 4 | 200 | -0.1544621 | -1.46297 | 0.4052955 | 2
| 3979375235.1 | 297.9999 | -8333.52 |  |  | 6 |  |  |  | 32.98366 |  |  | 1 | [21 empty] | 297.9963 | 298.0044 | -8333.52 | -8333.52 |  |  | 7.453139 |  | 1 | 0 | 0 | 0 | 0.01396179 | 30.30303 | 1 | 1 | 1 | 297.9968 | 0 | 4232058208 | 298.0004 |  |  | -1.207964e-05 | 4.362263e-07 | -1.236313e-05 | 4.366859e-07 | 0.75446 | 0.866823 | 33.77061 | 0 | 30 | 4 | 200 | -0.04265442 | -0.5657279 | 0.4985179 | 2
| 3979375277.4 | 297.9997 | -9166.27 |  |  | 6 |  |  |  | 32.98366 |  |  | 1 | [21 empty] | 297.9973 | 298.0051 | -9166.27 | -9166.27 |  |  | 7.453692 |  | 1 | 0 | 0 | 0 | 0.01396179 | 30.30303 | 1 | 1 | 1 | 297.9977 | 0 | 4232058048 | 298.0014 |  |  | -8.403996e-06 | 8.937002e-07 | -8.723772e-06 | 8.951164e-07 | 0.05573688 | 0.0600009 | 31.98918 | 0 | 30 | 4 | 200 | -0.1529799 | -0.9647622 | 0.3111362 | 2
| 3979375380.6 | 297.999 | -9999.804 |  |  | 6 |  |  |  | 32.98366 |  |  | 1 | [21 empty] | 297.9954 | 298.0043 | -9999.804 | -9999.804 |  |  | 7.454916 |  | 1 | 0 | 0 | 0 | 0 | 30.30303 | 1 | 1 | 1 | 297.9962 | 0 | 4232058112 | 297.9996 |  |  | -1.150168e-05 | 4.222447e-07 | -1.181129e-05 | 4.227449e-07 | 0.6988245 | 0.7917644 | 33.82043 | 0 | 30 | 4 | 200 | -0.03612222 | -0.600824 | 0.05442333 | 2
| 3979375423.3 | 297.9994 | -9166.909 |  |  | 6 |  |  |  | 32.98366 |  |  | 1 | [21 empty] | 297.997 | 298.0047 | -9166.909 | -9166.909 |  |  | 7.456902 |  | 1 | 0 | 0 | 0 | 0.01396179 | 30.30303 | 1 | 1 | 1 | 297.9972 | 0 | 4232058112 | 298.0006 |  |  | -1.480432e-05 | 8.459999e-07 | -1.667456e-05 | 8.515007e-07 | 0.2096027 | 0.2719525 | 34.94046 | 0.517075 | 30 | 4 | 200 | 0.09552284 | -0.4840849 | 0.5192483 | 2
| 3979375526.6 | 297.9985 | -8333.677 |  |  | 6 |  |  |  | 32.98366 |  |  | 1 | [21 empty] | 297.9962 | 298.0041 | -8333.677 | -8333.677 |  |  | 7.458575 |  | 1 | 0 | 0 | 0 | 0.01396179 | 30.79179 | 1 | 1 | 1 | 297.9959 | 0 | 4232058016 | 298 |  |  | -1.241832e-05 | 4.491934e-07 | -1.280808e-05 | 4.498375e-07 | 0.7482678 | 0.919358 | 33.90068 | 4.248528 | 30 | 4 | 200 | -0.008142552 | 0.1924623 | 0.3787683 | 2
| 3979375569.5 | 297.9989 | -7500.299 |  |  | 6 |  |  |  | 32.98366 |  |  | 1 | [21 empty] | 297.9968 | 298.0047 | -7500.299 | -7500.299 |  |  | 7.459096 |  | 1 | 0 | 0 | 0 | 0.01396179 | 30.30303 | 1 | 1 | 1 | 297.9967 | 0 | 4232058144 | 298.0006 |  |  | -1.385528e-05 | 6.231392e-07 | -1.474934e-05 | 6.250662e-07 | 0.3721924 | 0.4363893 | 34.335 | 0 | 30 | 4 | 200 | -0.01681904 | -0.6968535 | 0.372469 | 2
| 3979375672.7 | 297.9991 | -6666.717 |  |  | 6 |  |  |  | 32.98366 |  |  | 1 | [21 empty] | 297.9963 | 298.0035 | -6666.717 | -6666.717 |  |  | 7.460752 |  | 1 | 0 | 0 | 0 | 0.01396179 | 30.30303 | 1 | 1 | 1 | 297.9971 | 0 | 4232058208 | 298 |  |  | -1.233278e-05 | 4.520854e-07 | -1.27835e-05 | 4.528303e-07 | 0.7033368 | 0.8471914 | 33.97004 | 0 | 30 | 4 | 200 | -0.03012331 | -0.2905242 | 0.2585482 | 2
| 3979375715.5 | 297.9999 | -5833.158 |  |  | 6 |  |  |  | 32.98366 |  |  | 1 | [21 empty] | 297.998 | 298.0045 | -5833.158 | -5833.158 |  |  | 7.462064 |  | 1 | 0 | 0 | 0 | 0.01396179 | 30.30303 | 1 | 1 | 1 | 297.998 | 0 | 4232058208 | 298.0015 |  |  | -1.589119e-05 | 1.037132e-06 | -1.854303e-05 | 1.046532e-06 | 0.156027 | 0.2156144 | 35.28802 | 0 | 30 | 4 | 200 | 0.1034555 | -0.274406 | 1.314523 | 2
| 3979375818.7 | 297.9979 | -5000.059 |  |  | 6 |  |  |  | 32.98366 |  |  | 1 | [21 empty] | 297.9951 | 298.0026 | -5000.059 | -5000.059 |  |  | 7.462441 |  | 1 | 0 | 0 | 0 | 0.01396179 | 30.30303 | 1 | 1 | 1 | 297.9961 | 0 | 4232058368 | 297.9988 |  |  | 0.001198745 | 0.0001029509 | 0.001243733 | 0.000103175 | 0.7183852 | 0.7204068 | 31.70899 | 0.3255255 | 30 | 4 | 200 | -0.02695787 | -4.702969 | -0.1724602 | 2
| 3979375861.1 | 297.998 | -4166.826 |  |  | 6 |  |  |  | 32.98366 |  |  | 1 | [21 empty] | 297.9957 | 298.0031 | -4166.826 | -4166.826 |  |  | 7.463808 |  | 1 | 0 | 0 | 0 | 0.01396179 | 30.30303 | 1 | 1 | 1 | 297.996 | 0 | 4232058368 | 297.9994 |  |  | -1.536227e-05 | 1.069182e-06 | -1.810388e-05 | 1.079976e-06 | 0.1357071 | 0.1902899 | 35.41134 |  | 30 | 4 | 200 | 0.1396668 | 0.01785623 | 1.399081 | 2
| 3979375964.4 | 297.9988 | -3333.075 |  |  | 6 |  |  |  | 32.98366 |  |  | 1 | [21 empty] | 297.9959 | 298.0037 | -3333.075 | -3333.075 |  |  | 7.46594 |  | 1 | 0 | 0 | 0 | 0.01396179 | 30.79179 | 1 | 1 | 1 | 297.9966 | 0 | 4232058208 | 297.9995 |  |  | -1.119312e-05 | 4.23687e-07 | -1.176607e-05 | 4.246774e-07 | 0.6196136 | 0.7564982 | 34.15942 | 0.1774559 | 30 | 4 | 200 | 0.03481145 | -0.2403196 | 0.402021 | 2
| 3979376006.6 | 297.9979 | -2499.83 |  |  | 6 |  |  |  | 32.98366 |  |  | 1 | [21 empty] | 297.9958 | 298.0028 | -2499.83 | -2499.83 |  |  | 7.465919 |  | 1 | 0 | 0 | 0 | 0.01396179 | 29.81427 | 1 | 1 | 1 | 297.9957 | 0 | 4232058336 | 297.9997 |  |  | -1.359832e-05 | 1.070117e-06 | -1.694462e-05 | 1.085948e-06 | 0.1043927 | 0.1623664 | 35.91344 | 5.992783 | 30 | 4 | 200 | 0.143855 | -0.2286228 | 0.9207732 | 2
| 3979376109.8 | 297.9868 | -1666.743 |  |  | 6 |  |  |  | 32.98366 |  |  | 1 | [21 empty] | 297.981 | 297.9954 | -1666.743 | -1666.743 |  |  | 7.467094 |  | 1 | 0 | 0 | 0 | 0.01396179 | 30.79179 | 1 | 1 | 1 | 297.9806 | 0 | 4232057728 | 297.9894 |  |  | -8.893015e-06 | 3.382696e-07 | -9.340444e-06 | 3.390552e-07 | 0.6088438 | 0.7355095 | 34.15101 |  | 30 | 4 | 200 | 0.03345579 | -0.3600371 | 0.2546875 | 2
| 3979376152.4 | 297.9887 | -833.3049 |  |  | 6 |  |  |  | 32.98366 |  |  | 1 | [21 empty] | 297.9851 | 297.996 | -833.3049 | -833.3049 |  |  | 7.468168 |  | 1 | 0 | 0 | 0 | 0.01396179 | 30.30303 | 1 | 1 | 1 | 297.9851 | 0 | 4232058208 | 297.9908 |  |  | -9.448596e-06 | 8.641797e-07 | -1.245611e-05 | 8.825579e-07 | 0.07614913 | 0.1305816 | 36.48969 |  | 30 | 4 | 200 | 0.1098896 | -0.3708446 | 1.197878 | 2
| 3979376255.9 | 297.9969 | -0.2414537 |  |  | 6 |  |  |  | 32.98366 |  |  | 1 | [21 empty] | 297.9934 | 298.0026 | -0.2414537 | -0.2414537 |  |  | 7.469663 |  | 1 | 0 | 0 | 0 | 0.01403809 | 29.81427 | 1 | 1 | 1 | 297.9934 | 0 | 4232058048 | 297.9977 |  |  | -2.167711e-06 | 8.05537e-08 | -2.1812e-06 | 8.057802e-08 | 0.6645094 | 0.6805981 | 33.39944 | 0.01755138 | 30 | 4 | 200 | 0.01972201 | 0.176523 | 0.5339673 | 2

## Metadata
Property | Value
TITLE
FILEOPENTIME | 3979372187.62108,02/04/2026,1:09 pm
BYAPP | MPMS3 w/ AC,1.0,1.1
MPMS3 Measurement Release 1.3.2 Build 2 | MultiVu Release 2.3.9.2,APPNAME
Linear Motor Servo Controller | MOTOR_MODULE_NAME
3101-100 N2 | MOTOR_HW_VERSION
MMC1133 | MOTOR_SERIAL_NUMBER
01.04.28 | MOTOR_SOFTWARE_VERSION
Quantum Design Squid Module | SQUID_MODULE_NAME
3101-501 B0 | SQUID_HW_VERSION
SQD030 | SQUID_SERIAL_NUMBER
01.03.04 | SQUID_SOFTWARE_VERSION
SQUID AC | AC_MODULE_NAME
3101-401 G0 | AC_HW_VERSION
SAC199 | AC_SERIAL_NUMBER
SQUID AC 00.95.11 | AC_SOFTWARE_VERSION
TCI-315 | COIL_SERIAL_NUMBER
0 | MOMENT_UNITS
Fe2O3 | SAMPLE_MATERIAL
SAMPLE_COMMENT
.004716 | SAMPLE_MASS
0.0009 | SAMPLE_VOLUME
159.69 | SAMPLE_MOLECULAR_WEIGHT
2x3 mm | SAMPLE_SIZE
rectangle | SAMPLE_SHAPE
Not Specified | SAMPLE_HOLDER
Standard | SAMPLE_HOLDER_DETAIL
69.57 | SAMPLE_OFFSET
DATATYPE | TIME,2
STARTUPAXIS | Y1,5
FIELDGROUP | AC, 2,3,4,11,16,17,18,19,20,21,22,23,24,25,26,27,28,29,30
STARTUPGROUP | All