## Data
Comment | Time Stamp (sec) | Temperature (K) | Magnetic Field (Oe) | Moment (emu) | M. Std. Err. (emu) | Transport Action | Averaging Time (sec) | Frequency (Hz) | Peak Amplitude (mm) | Center Position (mm) | Lockin Signal' (V) | Lockin Signal (V) | Range | M. Quad. Signal (emu) | AC Moment (emu) | AC M. Std Err. (emu) | AC Phase (deg) | AC Phase Std. Err. (deg) | AC Susceptibility (emu/Oe) | AC Suscept. Std Err. (emu/Oe) | AC X' (emu/Oe) | AC X' Std Err. (emu/Oe) | AC X'' (emu/Oe) | AC X'' Std Err. (emu/Oe) | AC Drive (Oe) | AC Frequency (Hz) | AC Averaging Time (sec) | AC Cycles | AC Range | AC Measure Type | AC Signal' (V) | AC Signal'' (V) | AC Trim Coil Ratio | AC Trim Coil Phase | Min. Temperature (K) | Max. Temperature (K) | Min. Field (Oe) | Max. Field (Oe) | Mass (grams) | Motor Lag (deg) | Pressure (Torr) | Measure Count | Measurement Number | SQUID Status (code) | Motor Status (code) | Measure Status (code) | Motor Current (amps) | Motor Temp. (C) | Temp. Status (code) | Field Status (code) | Chamber Status (code) | Chamber Temp (K) | Redirection State | Evercool Status | Average Temp (K) | Rotation Angle (deg) | Rotator state | DC Moment Fixed Ctr (emu) | DC Moment Err Fixed Ctr (emu) | DC Moment Free Ctr (emu) | DC Moment Err Free Ctr (emu) | DC Fixed Fit | DC Free Fit | DC Calculated Center (mm) | DC Calculated Center Err (mm) | DC Scan Length (mm) | DC Scan Time (s) | DC Number of Points | DC Squid Drift | DC Min V (V) | DC Max V (V) | DC Scans per Measure | Map 01 | Map 02 | Map 03 | Map 04 | Map 05 | Map 06 | Map 07 | Map 08 | Map 09 | Map 10 | Map 11 | Map 12 | Map 13 | Map 14 | Map 15 | Map 16
| 3978241490.9 | 297.9973 | 0.06036342 |  |  | 6 |  |  |  | 32.31171 |  |  | 1 | [21 empty] | 297.9778 | 298.0085 | 0.06036342 | 0.06036342 |  |  | 7.333918 |  | 1 | 0 | 0 | 0 | 0.01457214 | 30.79179 | 1 | 1 | 1 | 297.9914 | 0 | 4232057952 | 297.9933 |  |  | -3.520704e-05 | 1.263013e-06 | -3.526111e-05 | 1.263091e-06 | 0.8168806 | 0.8248373 | 32.10656 | 0 | 30 | 8 | 200 | -0.1195435 | -0.9896216 | 0.1468458 | 2
| 3978241681.9 | 297.9995 | 1666.429 |  |  | 6 |  |  |  | 32.31171 |  |  | 10 | [21 empty] | 297.9771 | 298.0116 | 1666.429 | 1666.429 |  |  | 7.341469 |  | 1 | 0 | 0 | 0 | 0.01457214 | 30.79179 | 1 | 1 | 1 | 297.9956 | 0 | 4232058176 | 297.995 |  |  | 0.002234724 | 7.882791e-05 | 0.002234726 | 7.882789e-05 | 0.9803039 | 0.980372 | 32.30548 | inf | 30 | 8 | 200 | -0.001123509 | -0.9857072 | 0.0894587 | 2
| 3978241744.4 | 297.9978 | 2499.77 |  |  | 6 |  |  |  | 32.31171 |  |  | 10 | [21 empty] | 297.9751 | 298.0121 | 2499.77 | 2499.77 |  |  | 7.34266 |  | 1 | 0 | 0 | 0 | 0.01457214 | 30.30303 | 1 | 1 | 1 | 297.9934 | 0 | 4232058080 | 297.9947 |  |  | 0.003363762 | 0.0001186506 | 0.003363774 | 0.0001186506 | 0.9817156 | 0.9819248 | 32.30122 | inf | 30 | 8 | 200 | -0.0004510733 | -1.457238 | 0.1495726 | 2
| 3978241868.3 | 298.0037 | 3332.978 |  |  | 6 |  |  |  | 32.31171 |  |  | 10 | [21 empty] | 297.9806 | 298.0175 | 3332.978 | 3332.978 |  |  | 7.347451 |  | 1 | 0 | 0 | 0 | 0.01457214 | 30.79179 | 1 | 1 | 1 | 297.9994 | 0 | 4232058080 | 297.9995 |  |  | 0.004496714 | 0.0001586149 | 0.004496717 | 0.0001586149 | 0.9811928 | 0.9812475 | 32.30626 | 0 | 30 | 8 | 200 | -0.003654406 | -1.928086 | 0.2644562 | 2
| 3978241930.6 | 297.9994 | 4166.742 |  |  | 6 |  |  |  | 32.31171 |  |  | 10 | [21 empty] | 297.9774 | 298.0146 | 4166.742 | 4166.742 |  |  | 7.348548 |  | 1 | 0 | 0 | 0 | 0.01457214 | 30.30303 | 1 | 1 | 1 | 297.9942 | 0 | 4232056832 | 297.9971 |  |  | 0.005619439 | 0.0001982124 | 0.005619458 | 0.0001982123 | 0.982599 | 0.9828059 | 32.30153 | 0 | 30 | 8 | 200 | 0.002569054 | -2.340785 | 0.3680437 | 2
| 3978242053.9 | 298.0041 | 4999.89 |  |  | 6 |  |  |  | 32.31171 |  |  | 10 | [21 empty] | 297.9796 | 298.0176 | 4999.89 | 4999.89 |  |  | 7.352153 |  | 1 | 0 | 0 | 0 | 0.01457214 | 30.79179 | 1 | 1 | 1 | 297.9997 | 0 | 4232058080 | 297.9991 |  |  | 0.006747305 | 0.0002379983 | 0.006747311 | 0.0002379983 | 0.9818356 | 0.9818925 | 32.30624 | 0.1746765 | 30 | 8 | 200 | 0.0009142362 | -2.85467 | 0.4182575 | 2
| 3978242116.4 | 297.9995 | 5833.062 |  |  | 6 |  |  |  | 32.31171 |  |  | 10 | [21 empty] | 297.9755 | 298.0132 | 5833.062 | 5833.062 |  |  | 7.35373 |  | 1 | 0 | 0 | 0 | 0.01457214 | 30.30303 | 1 | 1 | 1 | 297.9946 | 0 | 4232058304 | 297.996 |  |  | 0.007865081 | 0.0002774213 | 0.007865098 | 0.0002774213 | 0.9827269 | 0.9828641 | 32.30344 | 0 | 30 | 8 | 200 | 0.007603434 | -3.281086 | 0.492571 | 2
| 3978242239.4 | 298.004 | 6666.331 |  |  | 6 |  |  |  | 32.31171 |  |  | 10 | [21 empty] | 297.9784 | 298.0171 | 6666.331 | 6666.331 |  |  | 7.357086 |  | 1 | 0 | 0 | 0 | 0.01457214 | 30.79179 | 1 | 1 | 1 | 297.9988 | 0 | 4232058176 | 297.9987 |  |  | 0.00899137 | 0.0003171526 | 0.008991375 | 0.0003171526 | 0.9819641 | 0.9820074 | 32.30696 | 0 | 30 | 8 | 200 | 0.001943513 | -3.761872 | 0.5491261 | 2
| 3978242301.9 | 298.0017 | 7500.299 |  |  | 6 |  |  |  | 32.31171 |  |  | 10 | [21 empty] | 297.9779 | 298.0159 | 7500.299 | 7500.299 |  |  | 7.358639 |  | 1 | 0 | 0 | 0 | 0.01457214 | 30.30303 | 1 | 1 | 1 | 297.9973 | 0 | 4232058112 | 297.9982 |  |  | 0.01010877 | 0.0003565618 | 0.01010879 | 0.0003565617 | 0.9827642 | 0.9828654 | 32.30462 | 5.683715 | 30 | 8 | 200 | 0.007467626 | -4.20795 | 0.6163035 | 2
| 3978242424.8 | 298.003 | 8333.483 |  |  | 6 |  |  |  | 32.31171 |  |  | 10 | [21 empty] | 297.9797 | 298.0182 | 8333.483 | 8333.483 |  |  | 7.360951 |  | 1 | 0 | 0 | 0 | 0.01457214 | 29.81427 | 1 | 1 | 1 | 297.9983 | 0 | 4232058144 | 297.9996 |  |  | 0.01123413 | 0.0003962607 | 0.01123414 | 0.0003962606 | 0.982093 | 0.9821263 | 32.30756 | 0 | 30 | 8 | 200 | 0.001586838 | -4.677752 | 0.6839516 | 2
| 3978242730.3 | 297.9909 | 8333.556 |  |  | 6 |  |  |  | 32.31171 |  |  | 10 | [21 empty] | 297.9667 | 298.006 | 8333.556 | 8333.556 |  |  | 7.366852 |  | 1 | 0 | 0 | 0 | 0.01457214 | 30.30303 | 1 | 1 | 1 | 297.9879 | 0 | 4232058080 | 297.9872 |  |  | 0.01121242 | 0.0003954961 | 0.01121242 | 0.0003954961 | 0.9819083 | 0.9819288 | 32.30844 | inf | 30 | 8 | 200 | -0.0006960868 | -4.674376 | 0.6168646 | 2
| 3978242793.7 | 297.9919 | 7500.372 |  |  | 6 |  |  |  | 32.31171 |  |  | 10 | [21 empty] | 297.962 | 298.0083 | 7500.372 | 7500.372 |  |  | 7.368153 |  | 1 | 0 | 0 | 0 | 0.01457214 | 30.79179 | 1 | 1 | 1 | 297.9866 | 0 | 4232058400 | 297.9878 |  |  | 0.01008786 | 0.0003558327 | 0.01008786 | 0.0003558327 | 0.9814156 | 0.9814259 | 32.30936 | 5.759612e-06 | 30 | 8 | 200 | 0.001705286 | -4.255705 | 0.6289617 | 2
| 3978242917.4 | 298.0016 | 6666.729 |  |  | 6 |  |  |  | 32.31171 |  |  | 10 | [21 empty] | 297.972 | 298.017 | 6666.729 | 6666.729 |  |  | 7.371758 |  | 1 | 0 | 0 | 0 | 0.01457214 | 30.79179 | 1 | 1 | 1 | 297.9992 | 0 | 4232058144 | 297.9958 |  |  | 0.008959616 | 0.0003160335 | 0.008959617 | 0.0003160334 | 0.9818208 | 0.9818264 | 32.30999 | inf | 30 | 8 | 200 | 0.002209147 | -3.740615 | 0.5600687 | 2
| 3978242979.5 | 297.9982 | 5833.641 |  |  | 6 |  |  |  | 32.31171 |  |  | 10 | [21 empty] | 297.9661 | 298.0175 | 5833.641 | 5833.641 |  |  | 7.372982 |  | 1 | 0 | 0 | 0 | 0.01457214 | 30.30303 | 1 | 1 | 1 | 297.9899 | 0 | 4232057984 | 297.9937 |  |  | 0.007840378 | 0.0002765673 | 0.00784038 | 0.0002765674 | 0.9794382 | 0.9794475 | 32.31406 | 5.684546 | 30 | 8 | 200 | -0.006030918 | -3.380703 | 0.4459438 | 2
| 3978243102.9 | 298.0106 | 5000.3 |  |  | 6 |  |  |  | 32.31171 |  |  | 10 | [21 empty] | 297.9781 | 298.0283 | 5000.3 | 5000.3 |  |  | 7.377078 |  | 1 | 0 | 0 | 0 | 0.01457214 | 30.30303 | 1 | 1 | 1 | 298.0053 | 0 | 4232058144 | 298.0041 |  |  | 0.006709693 | 0.0002366737 | 0.006709693 | 0.0002366737 | 0.9813596 | 0.9813596 | 32.31171 | 5.684339 | 30 | 8 | 200 | -0.002037872 | -2.852046 | 0.4049604 | 2
| 3978243165.8 | 298.0009 | 4166.838 |  |  | 6 |  |  |  | 32.31171 |  |  | 10 | [21 empty] | 297.9715 | 298.0231 | 4166.838 | 4166.838 |  |  | 7.377702 |  | 1 | 0 | 0 | 0 | 0.01457214 | 30.79179 | 1 | 1 | 1 | 297.991 | 0 | 4232057952 | 297.9988 |  |  | 0.005590139 | 0.0001971983 | 0.005590145 | 0.0001971984 | 0.9776073 | 0.9776422 | 32.31647 | 6.959967e-05 | 30 | 8 | 200 | -0.009236734 | -2.373043 | 0.327426 | 2
| 3978243289.0 | 298.0061 | 3333.111 |  |  | 6 |  |  |  | 32.31171 |  |  | 10 | [21 empty] | 297.9738 | 298.0194 | 3333.111 | 3333.111 |  |  | 7.381097 |  | 1 | 0 | 0 | 0 | 0.01457214 | 30.30303 | 1 | 1 | 1 | 298.0022 | 0 | 4232058080 | 297.9978 |  |  | 0.004422154 | 0.0001560217 | 0.004422157 | 0.0001560217 | 0.9712784 | 0.9713119 | 32.30643 |  | 30 | 8 | 200 | 0.0008097314 | -1.892001 | 0.2546353 | 2
| 3978243351.5 | 297.9953 | 2499.854 |  |  | 6 |  |  |  | 32.31171 |  |  | 10 | [21 empty] | 297.9627 | 298.0206 | 2499.854 | 2499.854 |  |  | 7.381995 |  | 1 | 0 | 0 | 0 | 0.01533508 | 30.30303 | 1 | 1 | 1 | 297.9833 | 0 | 4232058240 | 297.9931 |  |  | 0.003340426 | 0.0001178488 | 0.003340437 | 0.0001178489 | 0.9735913 | 0.973694 | 32.32057 | 7.490724 | 30 | 8 | 200 | -0.00920735 | -1.457154 | 0.1834072 | 2
| 3978243473.6 | 297.9979 | 1666.706 |  |  | 6 |  |  |  | 32.31171 |  |  | 10 | [21 empty] | 297.9647 | 298.0169 | 1666.706 | 1666.706 |  |  | 7.385219 |  | 1 | 0 | 0 | 0 | 0.01457214 | 29.81427 | 1 | 1 | 1 | 297.9905 | 0 | 4232058144 | 297.9923 |  |  | 0.002209445 | 7.793795e-05 | 0.002209445 | 7.793795e-05 | 0.9792256 | 0.9792288 | 32.31308 | 0 | 30 | 8 | 200 | -0.003099862 | -0.9926807 | 0.1274653 | 2
| 3978243535.7 | 297.9837 | 833.4739 |  |  | 6 |  |  |  | 32.31171 |  |  | 10 | [21 empty] | 297.9536 | 298.0085 | 833.4739 | 833.4739 |  |  | 7.386925 |  | 1 | 0 | 0 | 0 | 0.0146484375 | 30.30303 | 1 | 1 | 1 | 297.9742 | 0 | 4232058400 | 297.9838 |  |  | 0.001087897 | 3.840091e-05 | 0.001087919 | 3.840097e-05 | 0.958092 | 0.9585366 | 32.33494 | 0 | 30 | 8 | 200 | -0.006643503 | -0.5498312 | 0.07215413 | 2
| 3978243666.6 | 297.9944 | 0.3380351 |  |  | 6 |  |  |  | 32.31171 |  |  | 1 | [21 empty] | 297.9554 | 298.017 | 0.3380351 | 0.3380351 |  |  | 7.389804 |  | 1 | 0 | 0 | 0 | 0.01457214 | 30.79179 | 1 | 1 | 1 | 297.9809 | 0 | 4232058112 | 297.9864 |  |  | -4.400189e-05 | 1.552975e-06 | -4.400336e-05 | 1.552975e-06 | 0.9615567 | 0.9624252 | 32.28078 |  | 30 | 8 | 200 | -0.01359424 | -0.5196344 | 0.2274596 | 2
| 3978243737.5 | 297.9718 | -833.2928 |  |  | 6 |  |  |  | 32.31171 |  |  | 1 | [21 empty] | 297.9343 | 298.0003 | -833.2928 | -833.2928 |  |  | 7.391376 |  | 1 | 0 | 0 | 0 | 0.01457214 | 30.30303 | 1 | 1 | 1 | 297.9585 | 0 | 4232058016 | 297.9693 |  |  | -0.001164183 | 5.809921e-05 | -0.001164258 | 5.80993e-05 | 0.9652627 | 0.967133 | 32.26894 | 0 | 30 | 8 | 200 | -0.09660341 | -4.439783 | 4.86794 | 2
| 3978243859.7 | 297.9935 | -1666.489 |  |  | 6 |  |  |  | 32.31171 |  |  | 10 | [21 empty] | 297.9584 | 298.0139 | -1666.489 | -1666.489 |  |  | 7.39469 |  | 1 | 0 | 0 | 0 | 0.01457214 | 30.30303 | 1 | 1 | 1 | 297.9828 | 0 | 4232058176 | 297.9855 |  |  | -0.002296138 | 8.099355e-05 | -0.002296138 | 8.099355e-05 | 0.9807472 | 0.9807519 | 32.31009 | 5.684196 | 30 | 8 | 200 | -0.001539517 | -0.161624 | 0.9682996 | 2
| 3978243922.2 | 297.983 | -2499.866 |  |  | 6 |  |  |  | 32.31171 |  |  | 10 | [21 empty] | 297.9547 | 298.0053 | -2499.866 | -2499.866 |  |  | 7.395578 |  | 1 | 0 | 0 | 0 | 0.01457214 | 30.30303 | 1 | 1 | 1 | 297.9761 | 0 | 4232058560 | 297.9816 |  |  | -0.003413904 | 0.0001204187 | -0.003413904 | 0.0001204187 | 0.9819391 | 0.9819528 | 32.30904 | 6.328499e-06 | 30 | 8 | 200 | -0.003446787 | -0.2693423 | 1.427101 | 2
| 3978244045.3 | 297.9911 | -3333.183 |  |  | 6 |  |  |  | 32.31171 |  |  | 10 | [21 empty] | 297.9523 | 298.0173 | -3333.183 | -3333.183 |  |  | 7.398406 |  | 1 | 0 | 0 | 0 | 0.01457214 | 30.30303 | 1 | 1 | 1 | 297.9771 | 0 | 4232058336 | 297.9861 |  |  | -0.004532032 | 0.0001598598 | -0.004532032 | 0.0001598598 | 0.9815109 | 0.9815114 | 32.31222 | 0 | 30 | 8 | 200 | -0.0007521992 | -0.2870255 | 1.879201 | 2
| 3978244107.7 | 297.9774 | -4166.537 |  |  | 6 |  |  |  | 32.31171 |  |  | 10 | [21 empty] | 297.9484 | 297.9995 | -4166.537 | -4166.537 |  |  | 7.400033 |  | 1 | 0 | 0 | 0 | 0.01533508 | 30.79179 | 1 | 1 | 1 | 297.9687 | 0 | 4232058112 | 297.9751 |  |  | -0.005650356 | 0.0001993035 | -0.005650356 | 0.0001993035 | 0.982403 | 0.9824042 | 32.31093 | inf | 30 | 8 | 200 | -0.003618959 | -0.3911582 | 2.332066 | 2
| 3978244230.7 | 297.9951 | -4999.829 |  |  | 6 |  |  |  | 32.31171 |  |  | 10 | [21 empty] | 297.9638 | 298.016 | -4999.829 | -4999.829 |  |  | 7.40272 |  | 1 | 0 | 0 | 0 | 0.0146484375 | 30.79179 | 1 | 1 | 1 | 297.9882 | 0 | 4232056832 | 297.9899 |  |  | -0.006771177 | 0.0002388403 | -0.006771178 | 0.0002388403 | 0.9818594 | 0.9818655 | 32.31351 | 0 | 30 | 8 | 200 | -0.001896665 | -0.4363073 | 2.822524 | 2
| 3978244293.2 | 297.9916 | -5832.856 |  |  | 6 |  |  |  | 32.31171 |  |  | 10 | [21 empty] | 297.9574 | 298.0166 | -5832.856 | -5832.856 |  |  | 7.403374 |  | 1 | 0 | 0 | 0 | 0.01457214 | 30.79179 | 1 | 1 | 1 | 297.9803 | 0 | 4232058048 | 297.9891 |  |  | -0.007886697 | 0.0002781834 | -0.007886697 | 0.0002781834 | 0.9827991 | 0.9828005 | 32.31086 |  | 30 | 8 | 200 | -0.007022173 | -0.4902814 | 3.30363 | 2
| 3978244417.7 | 297.9885 | -6666.234 |  |  | 6 |  |  |  | 32.31171 |  |  | 10 | [21 empty] | 297.9457 | 298.0206 | -6666.234 | -6666.234 |  |  | 7.40695 |  | 1 | 0 | 0 | 0 | 0.01457214 | 30.30303 | 1 | 1 | 1 | 297.9703 | 0 | 4232058208 | 297.9828 |  |  | -0.009011559 | 0.0003178644 | -0.009011562 | 0.0003178645 | 0.9820471 | 0.9820578 | 32.31406 | 0 | 30 | 8 | 200 | -0.002256866 | -0.5796059 | 3.750934 | 2
| 3978244480.3 | 297.9722 | -7500.179 |  |  | 6 |  |  |  | 32.31171 |  |  | 10 | [21 empty] | 297.9472 | 297.9991 | -7500.179 | -7500.179 |  |  | 7.40815 |  | 1 | 0 | 0 | 0 | 0.01533508 | 30.79179 | 1 | 1 | 1 | 297.9674 | 0 | 4232058304 | 297.973 |  |  | -0.01012768 | 0.0003572278 | -0.01012768 | 0.0003572278 | 0.9829143 | 0.9829146 | 32.31134 | inf | 30 | 8 | 200 | -0.008247872 | -0.6495543 | 4.179508 | 2
| 3978244603.7 | 297.9997 | -8333.351 |  |  | 6 |  |  |  | 32.31171 |  |  | 10 | [21 empty] | 297.9666 | 298.0179 | -8333.351 | -8333.351 |  |  | 7.410661 |  | 1 | 0 | 0 | 0 | 0.01457214 | 31.28055 | 1 | 1 | 1 | 297.9945 | 0 | 4232057984 | 297.9936 |  |  | -0.01125221 | 0.0003968982 | -0.01125222 | 0.0003968982 | 0.9821342 | 0.9821495 | 32.31453 | 0 | 30 | 8 | 200 | -0.00201968 | -0.6702224 | 4.683296 | 2
| 3978244814.7 | 297.9877 | -9166.909 |  |  | 6 |  |  |  | 32.31171 |  |  | 100 | [21 empty] | 297.9446 | 298.0091 | -9166.909 | -9166.909 |  |  | 7.414896 |  | 1 | 0 | 0 | 0 | 0.01457214 | 30.79179 | 1 | 1 | 1 | 297.9663 | 0 | 4232058048 | 297.9757 |  |  | -0.01237048 | 0.0004363454 | -0.01237049 | 0.0004363455 | 0.9817863 | 0.9818103 | 32.31526 | 0 | 30 | 8 | 200 | 0.000419372 | -4.838127 | 4.877653 | 2
| 3978244946.5 | 297.9915 | -8333.713 |  |  | 6 |  |  |  | 32.31171 |  |  | 10 | [21 empty] | 297.9602 | 298.0134 | -8333.713 | -8333.713 |  |  | 7.416992 |  | 1 | 0 | 0 | 0 | 0.01457214 | 30.79179 | 1 | 1 | 1 | 297.9804 | 0 | 4232058016 | 297.9884 |  |  | -0.01123019 | 0.0003961227 | -0.01123019 | 0.0003961227 | 0.9819396 | 0.9819648 | 32.31533 | 6.96525e-06 | 30 | 8 | 200 | 0.000590231 | -0.6671522 | 4.635208 | 2
| 3978245008.5 | 297.9836 | -7500.372 |  |  | 6 |  |  |  | 32.31171 |  |  | 10 | [21 empty] | 297.9543 | 298.006 | -7500.372 | -7500.372 |  |  | 7.418372 |  | 1 | 0 | 0 | 0 | 0.01457214 | 30.30303 | 1 | 1 | 1 | 297.9756 | 0 | 4232058112 | 297.9815 |  |  | -0.01010288 | 0.0003563626 | -0.01010289 | 0.0003563627 | 0.9814139 | 0.9814432 | 32.31568 | 7.730638e-07 | 30 | 8 | 200 | -0.001631529 | -0.6437814 | 4.203692 | 2
| 3978245131.4 | 297.9928 | -6666.753 |  |  | 6 |  |  |  | 32.31171 |  |  | 10 | [21 empty] | 297.9587 | 298.0179 | -6666.753 | -6666.753 |  |  | 7.420851 |  | 1 | 0 | 0 | 0 | 0.01457214 | 30.79179 | 1 | 1 | 1 | 297.9788 | 0 | 4232058304 | 297.9885 |  |  | -0.008972935 | 0.0003165031 | -0.008972941 | 0.0003165032 | 0.9818423 | 0.9818683 | 32.3154 | 7.333907e-07 | 30 | 8 | 200 | -0.00217964 | -0.5507196 | 3.738577 | 2
| 3978245194.2 | 297.9797 | -5833.231 |  |  | 6 |  |  |  | 32.31171 |  |  | 10 | [21 empty] | 297.9461 | 298.0044 | -5833.231 | -5833.231 |  |  | 7.421725 |  | 1 | 0 | 0 | 0 | 0.01457214 | 31.28055 | 1 | 1 | 1 | 297.9683 | 0 | 4232058016 | 297.9773 |  |  | -0.007852785 | 0.0002770043 | -0.007852802 | 0.0002770044 | 0.9795362 | 0.979621 | 32.31879 | 1 | 30 | 8 | 200 | 0.006028894 | -0.4697886 | 3.364681 | 2
| 3978245379.9 | 297.9789 | -4166.851 |  |  | 6 |  |  |  | 32.31171 |  |  | 10 | [21 empty] | 297.9417 | 298.0121 | -4166.851 | -4166.851 |  |  | 7.424203 |  | 1 | 0 | 0 | 0 | 0.0146484375 | 30.30303 | 1 | 1 | 1 | 297.9584 | 0 | 4232058656 | 297.9803 |  |  | -0.005602383 | 0.0001976299 | -0.0056024 | 0.00019763 | 0.9777247 | 0.9778373 | 32.32022 | 0 | 30 | 8 | 200 | 0.009238614 | -0.3338489 | 2.426386 | 2
| 3978245503.0 | 297.9892 | -3333.123 |  |  | 6 |  |  |  | 32.31171 |  |  | 10 | [21 empty] | 297.9572 | 298.0108 | -3333.123 | -3333.123 |  |  | 7.426733 |  | 1 | 0 | 0 | 0 | 0.01457214 | 30.79179 | 1 | 1 | 1 | 297.9806 | 0 | 4232058176 | 297.9859 |  |  | -0.004471559 | 0.0001577286 | -0.004471562 | 0.0001577287 | 0.9808459 | 0.9808745 | 32.31569 | 8.380638e-07 | 30 | 8 | 200 | 0.00326778 | -0.2952982 | 1.881929 | 2
| 3978245565.9 | 297.9789 | -2499.854 |  |  | 6 |  |  |  | 32.31171 |  |  | 10 | [21 empty] | 297.949 | 297.9997 | -2499.854 | -2499.854 |  |  | 7.428272 |  | 1 | 0 | 0 | 0 | 0.01457214 | 30.30303 | 1 | 1 | 1 | 297.9714 | 0 | 4232058208 | 297.9768 |  |  | -0.003351039 | 0.0001182181 | -0.003351052 | 0.0001182181 | 0.9753038 | 0.9754388 | 32.32153 | 0 | 30 | 8 | 200 | 0.008052957 | -0.2263706 | 1.439301 | 2
| 3978245689.3 | 298.0015 | -1666.73 |  |  | 6 |  |  |  | 32.31171 |  |  | 10 | [21 empty] | 297.9691 | 298.0183 | -1666.73 | -1666.73 |  |  | 7.430887 |  | 1 | 0 | 0 | 0 | 0.01457214 | 30.30303 | 1 | 1 | 1 | 297.9972 | 0 | 4232058240 | 297.9944 |  |  | -0.002220761 | 7.833629e-05 | -0.002220763 | 7.83363e-05 | 0.9797547 | 0.9797741 | 32.31509 | 7.491849 | 30 | 8 | 200 | 0.002989874 | -0.158659 | 0.9686534 | 2
| 3978245751.7 | 297.9865 | -833.7999 |  |  | 6 |  |  |  | 32.31171 |  |  | 10 | [21 empty] | 297.9544 | 298.0143 | -833.7999 | -833.7999 |  |  | 7.431089 |  | 1 | 0 | 0 | 0 | 0.01457214 | 30.79179 | 1 | 1 | 1 | 297.9725 | 0 | 4232058048 | 297.9857 |  |  | -0.001098993 | 3.878432e-05 | -0.001099013 | 3.878439e-05 | 0.9635131 | 0.9639537 | 32.33326 | 0 | 30 | 8 | 200 | 0.006173109 | -0.1004946 | 0.5186523 | 2
| 3978245883.5 | 298.0005 | -0.4225439 |  |  | 6 |  |  |  | 32.31171 |  |  | 1 | [21 empty] | 297.9676 | 298.02 | -0.4225439 | -0.4225439 |  |  | 7.433986 |  | 1 | 0 | 0 | 0 | 0.01457214 | 30.79179 | 1 | 1 | 1 | 297.9931 | 0 | 4232058080 | 297.9938 |  |  | 3.227005e-05 | 1.138751e-06 | 3.227099e-05 | 1.138753e-06 | 0.9655977 | 0.9663894 | 32.33961 | 0 | 30 | 8 | 200 | 0.0107309 | -0.621466 | 0.5677035 | 2
| 3978245954.6 | 297.9859 | 833.3531 |  |  | 6 |  |  |  | 32.31171 |  |  | 1 | [21 empty] | 297.9533 | 298.0099 | 833.3531 | 833.3531 |  |  | 7.434721 |  | 1 | 0 | 0 | 0 | 0.01533508 | 30.79179 | 1 | 1 | 1 | 297.9775 | 0 | 4232057920 | 297.9838 |  |  | 0.001153786 | 4.070206e-05 | 0.001153794 | 4.070204e-05 | 0.9765738 | 0.9768882 | 32.29716 | 1.164676e-06 | 30 | 8 | 200 | 0.05465738 | -4.886842 | 1.245422 | 2
| 3978246139.7 | 297.9765 | 2499.637 |  |  | 6 |  |  |  | 32.31171 |  |  | 10 | [21 empty] | 297.9418 | 298.0052 | 2499.637 | 2499.637 |  |  | 7.437736 |  | 1 | 0 | 0 | 0 | 0.01457214 | 30.79179 | 1 | 1 | 1 | 297.9628 | 0 | 4232058304 | 297.9768 |  |  | 0.003403039 | 0.000120036 | 0.003403039 | 0.000120036 | 0.9816691 | 0.9816718 | 32.31292 | inf | 30 | 8 | 200 | 0.002685832 | -1.465199 | 0.2297696 | 2
| 3978246263.1 | 297.98 | 3332.978 |  |  | 6 |  |  |  | 32.31171 |  |  | 10 | [21 empty] | 297.9384 | 298.0137 | 3332.978 | 3332.978 |  |  | 7.439813 |  | 1 | 0 | 0 | 0 | 0.01457214 | 30.30303 | 1 | 1 | 1 | 297.96 | 0 | 4232058368 | 297.9792 |  |  | 0.004522464 | 0.0001595228 | 0.004522467 | 0.0001595228 | 0.9813261 | 0.9813497 | 32.31528 | 0 | 30 | 8 | 200 | 0.000593622 | -1.869924 | 0.288485 | 2
| 3978246325.7 | 297.9588 | 4166.802 |  |  | 6 |  |  |  | 32.31171 |  |  | 10 | [21 empty] | 297.9308 | 297.9783 | 4166.802 | 4166.802 |  |  | 7.440365 |  | 1 | 0 | 0 | 0 | 0.0146484375 | 30.79179 | 1 | 1 | 1 | 297.9539 | 0 | 4232057920 | 297.9559 |  |  | 0.005640646 | 0.0001989615 | 0.005640647 | 0.0001989615 | 0.9822833 | 0.9822892 | 32.31345 | 5.684492 | 30 | 8 | 200 | 0.00339732 | -2.378228 | 0.3532506 | 2
| 3978246448.4 | 297.9886 | 4999.975 |  |  | 6 |  |  |  | 32.31171 |  |  | 10 | [21 empty] | 297.9502 | 298.0164 | 4999.975 | 4999.975 |  |  | 7.44277 |  | 1 | 0 | 0 | 0 | 0.01457214 | 31.28055 | 1 | 1 | 1 | 297.9748 | 0 | 4232058304 | 297.9835 |  |  | 0.00676195 | 0.0002385156 | 0.006761955 | 0.0002385156 | 0.9816673 | 0.9816977 | 32.31573 | 5.684692 | 30 | 8 | 200 | 0.001750321 | -2.817776 | 0.4327517 | 2

## Metadata
Property | Value
TITLE
FILEOPENTIME | 3978240095.66131,01/22/2026,10:41 am
BYAPP | MPMS3 w/ AC,1.0,1.1
MPMS3 Measurement Release 1.3.2 Build 2 | MultiVu Release 2.3.9.2,APPNAME
Linear Motor Servo Controller | MOTOR_MODULE_NAME
3101-100 N2 | MOTOR_HW_VERSION
MMC1133 | MOTOR_SERIAL_NUMBER
01.04.28 | MOTOR_SOFTWARE_VERSION
Quantum Design Squid Module | SQUID_MODULE_NAME
3101-501 B0 | SQUID_HW_VERSION
SQD030 | SQUID_SERIAL_NUMBER
01.03.04 | SQUID_SOFTWARE_VERSION
SQUID AC | AC_MODULE_NAME
3101-401 G0 | AC_HW_VERSION
SAC199 | AC_SERIAL_NUMBER
SQUID AC 00.95.11 | AC_SOFTWARE_VERSION
TCI-315 | COIL_SERIAL_NUMBER
0 | MOMENT_UNITS
Pd | SAMPLE_MATERIAL
SAMPLE_SHAPE
255 | SAMPLE_MASS
21.2 | SAMPLE_VOLUME
106.42 | SAMPLE_MOLECULAR_WEIGHT
3x3 | SAMPLE_SIZE
Quartz | SAMPLE_HOLDER
Standard | SAMPLE_HOLDER_DETAIL
75.59 | SAMPLE_OFFSET
DATATYPE | TIME,2
STARTUPAXIS | Y1,5
FIELDGROUP | AC, 2,3,4,11,16,17,18,19,20,21,22,23,24,25,26,27,28,29,30
STARTUPGROUP | All