## Data
Comment | Time Stamp (sec) | Temperature (K) | Magnetic Field (Oe) | Moment (emu) | M. Std. Err. (emu) | Transport Action | Averaging Time (sec) | Frequency (Hz) | Peak Amplitude (mm) | Center Position (mm) | Lockin Signal' (V) | Lockin Signal (V) | Range | M. Quad. Signal (emu) | AC Moment (emu) | AC M. Std Err. (emu) | AC Phase (deg) | AC Phase Std. Err. (deg) | AC Susceptibility (emu/Oe) | AC Suscept. Std Err. (emu/Oe) | AC X' (emu/Oe) | AC X' Std Err. (emu/Oe) | AC X'' (emu/Oe) | AC X'' Std Err. (emu/Oe) | AC Drive (Oe) | AC Frequency (Hz) | AC Averaging Time (sec) | AC Cycles | AC Range | AC Measure Type | AC Signal' (V) | AC Signal'' (V) | AC Trim Coil Ratio | AC Trim Coil Phase | Min. Temperature (K) | Max. Temperature (K) | Min. Field (Oe) | Max. Field (Oe) | Mass (grams) | Motor Lag (deg) | Pressure (Torr) | Measure Count | Measurement Number | SQUID Status (code) | Motor Status (code) | Measure Status (code) | Motor Current (amps) | Motor Temp. (C) | Temp. Status (code) | Field Status (code) | Chamber Status (code) | Chamber Temp (K) | Redirection State | Evercool Status | Average Temp (K) | Rotation Angle (deg) | Rotator state | DC Moment Fixed Ctr (emu) | DC Moment Err Fixed Ctr (emu) | DC Moment Free Ctr (emu) | DC Moment Err Free Ctr (emu) | DC Fixed Fit | DC Free Fit | DC Calculated Center (mm) | DC Calculated Center Err (mm) | DC Scan Length (mm) | DC Scan Time (s) | DC Number of Points | DC Squid Drift | DC Min V (V) | DC Max V (V) | DC Scans per Measure | Map 01 | Map 02 | Map 03 | Map 04 | Map 05 | Map 06 | Map 07 | Map 08 | Map 09 | Map 10 | Map 11 | Map 12 | Map 13 | Map 14 | Map 15 | Map 16
| 3979186633.3 | 297.9905 | 0.3501078 |  |  | 6 |  |  |  | 56.595 |  |  | 1 | [21 empty] | 297.9881 | 297.995 | 0.3501078 | 0.3501078 |  |  | 7.412735 |  | 1 | 0 | 0 | 0 | 0.01396179 | 30.79179 | 1 | 1 | 1 | 297.9896 | 0 | 4232057984 | 297.9912 |  |  | 1.208788e-08 | 9.009688e-09 | 1.636762e-07 | 9.462766e-09 | 0.001425093 | 0.2743202 | 62.89746 | 0.002057288 | 30 | 4 | 200 | -0.01401911 | -0.2026371 | 0.04802784 | 2
| 3979186674.9 | 297.991 | 833.2083 |  |  | 6 |  |  |  | 56.595 |  |  | 1 | [21 empty] | 297.9894 | 297.9951 | 833.2083 | 833.2083 |  |  | 7.415129 |  | 1 | 0 | 0 | 0 | 0.01396179 | 30.30303 | 1 | 1 | 1 | 297.9897 | 0 | 4232058400 | 297.9923 |  |  | -6.602031e-06 | 5.656001e-07 | -9.099056e-06 | 5.716398e-07 | 0.1143281 | 0.2259814 | 60.19846 | 0 | 30 | 4 | 200 | 0.07305691 | -0.4438016 | 0.6353047 | 2
| 3979186777.0 | 297.9965 | 1666.598 |  |  | 6 |  |  |  | 56.595 |  |  | 1 | [21 empty] | 297.9957 | 298.0009 | 1666.598 | 1666.598 |  |  | 7.421492 |  | 1 | 0 | 0 | 0 | 0 | 30.30303 | 1 | 1 | 1 | 297.9958 | 0 | 4232058272 | 297.9981 |  |  | -4.133379e-07 | 4.677436e-08 | -8.968128e-07 | 4.770969e-08 | 0.06381622 | 0.3359812 | 61.85264 |  | 30 | 4 | 200 | 0.02073897 | -0.5595595 | 0.5230348 | 2
| 3979186819.4 | 297.9972 | 2499.746 |  |  | 6 |  |  |  | 56.595 |  |  | 1 | [21 empty] | 297.9962 | 298.0006 | 2499.746 | 2499.746 |  |  | 7.423724 |  | 1 | 0 | 0 | 0 | 0.01396179 | 30.79179 | 1 | 1 | 1 | 297.9967 | 0 | 4232058272 | 297.9981 |  |  | -5.25035e-06 | 4.73143e-07 | -7.511041e-06 | 4.779849e-07 | 0.102692 | 0.21943 | 60.42984 |  | 30 | 4 | 200 | 0.07329148 | -0.09393328 | 0.9558263 | 2
| 3979186922.2 | 297.9975 | 3333.135 |  |  | 6 |  |  |  | 56.595 |  |  | 1 | [21 empty] | 297.9954 | 298.0026 | 3333.135 | 3333.135 |  |  | 7.42909 |  | 1 | 0 | 0 | 0 | 0.01396179 | 30.79179 | 1 | 1 | 1 | 297.9951 | 0 | 4232057920 | 298 |  |  | -1.373983e-07 | 3.658498e-08 | -1.046437e-06 | 7.577893e-08 | 0.01122158 | 0.1643719 | 67.6954 | 1.411525 | 30 | 4 | 200 | 0.01400266 | -0.1186496 | 0.1282748 | 2
| 3979186963.9 | 297.9974 | 4166.718 |  |  | 6 |  |  |  | 56.595 |  |  | 1 | [21 empty] | 297.9959 | 298.0028 | 4166.718 | 4166.718 |  |  | 7.431956 |  | 1 | 0 | 0 | 0 | 0.01396179 | 30.30303 | 1 | 1 | 1 | 297.9961 | 0 | 4232057120 | 297.9989 |  |  | -5.813235e-06 | 5.404187e-07 | -8.294588e-06 | 5.461448e-07 | 0.09616766 | 0.2031122 | 60.43535 | 7.774018 | 30 | 4 | 200 | 0.07499107 | -0.2611463 | 0.7965612 | 2
| 3979187066.7 | 298.0008 | 4999.926 |  |  | 6 |  |  |  | 56.595 |  |  | 1 | [21 empty] | 297.9981 | 298.0051 | 4999.926 | 4999.926 |  |  | 7.437022 |  | 1 | 0 | 0 | 0 | 0.01396179 | 30.79179 | 1 | 1 | 1 | 297.9996 | 0 | 4232058016 | 298.0014 |  |  | -3.315663e-07 | 6.833593e-08 | -1.718954e-06 | 9.005591e-08 | 0.01880172 | 0.3492184 | 65.44901 | 8.090056 | 30 | 4 | 200 | 0.03225238 | -0.5709476 | -0.0007316098 | 2
| 3979187108.4 | 297.9998 | 5833.17 |  |  | 6 |  |  |  | 56.595 |  |  | 1 | [21 empty] | 297.9964 | 298.0045 | 5833.17 | 5833.17 |  |  | 7.438609 |  | 1 | 0 | 0 | 0 | 0.01396179 | 30.79179 | 1 | 1 | 1 | 297.9984 | 0 | 4232058208 | 298.0005 |  |  | -9.116007e-06 | 8.205795e-07 | -1.324839e-05 | 8.294064e-07 | 0.1029365 | 0.227805 | 60.49919 | 0.08327461 | 30 | 4 | 200 | 0.1336851 | -0.3420085 | 1.17494 | 2
| 3979187211.1 | 298 | 6666.415 |  |  | 6 |  |  |  | 56.595 |  |  | 1 | [21 empty] | 297.9985 | 298.0054 | 6666.415 | 6666.415 |  |  | 7.443364 |  | 1 | 0 | 0 | 0 | 0.01396179 | 30.79179 | 1 | 1 | 1 | 297.9987 | 0 | 4232058272 | 298.0019 |  |  | -6.222853e-07 | 9.646657e-08 | -2.015928e-06 | 1.010778e-07 | 0.03348192 | 0.391224 | 62.83458 | 0.0807809 | 30 | 4 | 200 | 0.04234236 | -0.1364155 | 0.602782 | 2
| 3979187252.9 | 298.0002 | 7500.287 |  |  | 6 |  |  |  | 56.595 |  |  | 1 | [21 empty] | 297.9993 | 298.0056 | 7500.287 | 7500.287 |  |  | 7.445107 |  | 1 | 0 | 0 | 0 | 0.01396179 | 29.81427 | 1 | 1 | 1 | 298.001 | 0 | 4232058240 | 298.0032 |  |  | -9.958592e-06 | 8.968546e-07 | -1.496274e-05 | 9.067089e-07 | 0.1028321 | 0.245608 | 60.63015 | 0.08703878 | 30 | 4 | 200 | 0.1607966 | -0.5560136 | 0.8031452 | 2
| 3979187355.1 | 298.0059 | 8333.254 |  |  | 6 |  |  |  | 56.595 |  |  | 1 | [21 empty] | 298.003 | 298.0101 | 8333.254 | 8333.254 |  |  | 7.448769 |  | 1 | 0 | 0 | 0 | 0.01396179 | 30.79179 | 1 | 1 | 1 | 298.0042 | 0 | 4232058272 | 298.0064 |  |  | -7.938944e-07 | 1.11313e-07 | -2.209429e-06 | 1.140117e-07 | 0.04108671 | 0.3629882 | 62.08044 |  | 30 | 4 | 200 | 0.04253708 | -0.1959457 | 0.5517346 | 2
| 3979187397.0 | 297.9982 | 9166.789 |  |  | 6 |  |  |  | 56.595 |  |  | 1 | [21 empty] | 297.9959 | 298.0032 | 9166.789 | 9166.789 |  |  | 7.450383 |  | 1 | 0 | 0 | 0 | 0 | 30.79179 | 1 | 1 | 1 | 297.9959 | 0 | 4232057888 | 298 |  |  | -9.655282e-06 | 8.802699e-07 | -1.475257e-05 | 8.898018e-07 | 0.1002013 | 0.2482966 | 60.72666 | 0 | 30 | 4 | 200 | 0.1647058 | -0.3503188 | 0.979126 | 2
| 3979187499.8 | 297.9994 | 10000.06 |  |  | 6 |  |  |  | 56.595 |  |  | 1 | [21 empty] | 297.9969 | 298.0032 | 10000.06 | 10000.06 |  |  | 7.453829 |  | 1 | 0 | 0 | 0 | 0.01396179 | 30.79179 | 1 | 1 | 1 | 297.9986 | 0 | 4232057888 | 298 |  |  | -7.016958e-07 | 1.120762e-07 | -2.361544e-06 | 1.182884e-07 | 0.03150795 | 0.3922615 | 63.01688 |  | 30 | 4 | 200 | 0.03623666 | -0.360737 | 0.270318 | 2
| 3979187541.6 | 297.9962 | 9167.042 |  |  | 6 |  |  |  | 56.595 |  |  | 1 | [21 empty] | 297.993 | 298.0034 | 9167.042 | 9167.042 |  |  | 7.455595 |  | 1 | 0 | 0 | 0 | 0 | 30.79179 | 1 | 1 | 1 | 297.993 | 0 | 4232058240 | 297.9989 |  |  | 6.875109e-06 | 5.4234e-07 | 8.722953e-06 | 5.486477e-07 | 0.1364447 | 0.2253813 | 59.70757 | 0.06433471 | 30 | 4 | 200 | -0.1028679 | -0.7292187 | 0.4316061 | 2
| 3979187643.8 | 297.9984 | 8333.725 |  |  | 6 |  |  |  | 56.595 |  |  | 1 | [21 empty] | 297.997 | 298.0035 | 8333.725 | 8333.725 |  |  | 7.458418 |  | 1 | 0 | 0 | 0 | 0.01396179 | 30.30303 | 1 | 1 | 1 | 297.9971 | 0 | 4232057984 | 298.0001 |  |  | -2.333448e-07 | 8.419781e-08 | -9.445777e-06 | 5.880922e-07 | 0.006094991 | 0.2307112 | 28.25583 | 0 | 30 | 4 | 200 | 0.008732363 | -0.5715746 | 0.5219397 | 2
| 3979187685.2 | 297.9971 | 7500.42 |  |  | 6 |  |  |  | 56.595 |  |  | 1 | [21 empty] | 297.9954 | 298.003 | 7500.42 | 7500.42 |  |  | 7.459763 |  | 1 | 0 | 0 | 0 | 0.01396179 | 30.30303 | 1 | 1 | 1 | 297.9984 | 0 | 4232058240 | 297.9984 |  |  | 4.522273e-06 | 3.42702e-07 | 5.31331e-06 | 3.468358e-07 | 0.1488398 | 0.2071157 | 59.00946 |  | 30 | 4 | 200 | 0.009569445 | -0.5413562 | -0.203343 | 2
| 3979187787.8 | 298 | 6666.849 |  |  | 6 |  |  |  | 56.595 |  |  | 1 | [21 empty] | 297.9971 | 298.0057 | 6666.849 | 6666.849 |  |  | 7.462727 |  | 1 | 0 | 0 | 0 | 0.01396179 | 30.79179 | 1 | 1 | 1 | 297.9992 | 0 | 4232058144 | 298.001 |  |  | 4.374287e-07 | 4.70537e-08 | 5.181076e-07 | 4.635163e-08 | 0.07088458 | 0.1042845 | 54.53999 |  | 30 | 4 | 200 | 0.03093612 | -0.5603052 | -0.01251962 | 2
| 3979187828.7 | 297.997 | 5833.328 |  |  | 6 |  |  |  | 56.595 |  |  | 1 | [21 empty] | 297.9958 | 298.0016 | 5833.328 | 5833.328 |  |  | 7.464057 |  | 1 | 0 | 0 | 0 | 0.01396179 | 30.79179 | 1 | 1 | 1 | 297.996 | 0 | 4232058240 | 297.9988 |  |  | 8.911979e-06 | 7.338609e-07 | 1.194817e-05 | 7.415715e-07 | 0.1244132 | 0.2323748 | 60.0302 | 0.3140118 | 30 | 4 | 200 | -0.112131 | -1.113055 | 0.4929859 | 2
| 3979187932.0 | 298.0006 | 5000.095 |  |  | 6 |  |  |  | 56.595 |  |  | 1 | [21 empty] | 297.9907 | 298.0051 | 5000.095 | 5000.095 |  |  | 7.466212 |  | 1 | 0 | 0 | 0 | 0.01396179 | 30.79179 | 1 | 1 | 1 | 297.9991 | 0 | 4232058400 | 297.9984 |  |  | 7.256436e-07 | 4.027174e-08 | 7.332414e-07 | 4.043581e-08 | 0.302664 | 0.307388 | 57.07347 | 0 | 30 | 4 | 200 | -0.02040598 | -0.1476815 | 0.207728 | 2
| 3979187974.2 | 298.002 | 4167.02 |  |  | 6 |  |  |  | 56.595 |  |  | 1 | [21 empty] | 297.9998 | 298.0079 | 4167.02 | 4167.02 |  |  | 7.467409 |  | 1 | 0 | 0 | 0 | 0.01396179 | 30.79179 | 1 | 1 | 1 | 297.9998 | 0 | 4232058208 | 298.0034 |  |  | 9.571549e-06 | 7.954925e-07 | 1.313776e-05 | 8.041356e-07 | 0.1219759 | 0.2399638 | 60.17197 | 0.00640188 | 30 | 4 | 200 | -0.1471677 | -0.6914973 | 0.3754303 | 2
| 3979188077.0 | 298.0008 | 3332.93 |  |  | 6 |  |  |  | 56.595 |  |  | 1 | [21 empty] | 297.9994 | 298.006 | 3332.93 | 3332.93 |  |  | 7.469816 |  | 1 | 0 | 0 | 0 | 0.01396179 | 30.79179 | 1 | 1 | 1 | 298.0002 | 0 | 4232058048 | 298.0022 |  |  | 7.294491e-07 | 5.21638e-08 | 9.797548e-07 | 5.277575e-08 | 0.1689827 | 0.3256982 | 59.95946 | 3.681101 | 30 | 4 | 200 | -0.03660685 | -0.69533 | -0.05304221 | 2
| 3979188118.8 | 297.9992 | 2499.758 |  |  | 6 |  |  |  | 56.595 |  |  | 1 | [21 empty] | 297.9978 | 298.0027 | 2499.758 | 2499.758 |  |  | 7.471493 |  | 1 | 0 | 0 | 0 | 0.01396179 | 30.79179 | 1 | 1 | 1 | 297.9986 | 0 | 4232057728 | 298.0005 |  |  | 9.586977e-06 | 8.133606e-07 | 1.313961e-05 | 8.221457e-07 | 0.1167257 | 0.2280916 | 60.18267 | 0.1142554 | 30 | 4 | 200 | -0.1513732 | -1.586348 | 0.4314371 | 2
| 3979188221.0 | 297.9994 | 1666.562 |  |  | 6 |  |  |  | 56.595 |  |  | 1 | [21 empty] | 297.9978 | 298.0045 | 1666.562 | 1666.562 |  |  | 7.473153 |  | 1 | 0 | 0 | 0 | 0.01396179 | 30.79179 | 1 | 1 | 1 | 297.9982 | 0 | 4232057856 | 298.0007 |  |  | 9.221854e-07 | 6.253966e-08 | 1.183847e-06 | 6.330266e-08 | 0.1900861 | 0.3317097 | 59.78983 |  | 30 | 4 | 200 | -0.03412659 | -0.4663383 | 0.1468153 | 2
| 3979188263.2 | 297.998 | 833.3531 |  |  | 6 |  |  |  | 56.595 |  |  | 1 | [21 empty] | 297.9966 | 298.0028 | 833.3531 | 833.3531 |  |  | 7.474583 |  | 1 | 0 | 0 | 0 | 0.01396179 | 30.30303 | 1 | 1 | 1 | 297.9967 | 0 | 4232058304 | 298.0005 |  |  | 8.355654e-06 | 7.291637e-07 | 1.14171e-05 | 7.366864e-07 | 0.1099299 | 0.2126244 | 60.1964 | 6.454551 | 30 | 4 | 200 | -0.1160503 | -1.072792 | 0.1712264 | 2
| 3979188365.7 | 297.9984 | 0.1810903 |  |  | 6 |  |  |  | 56.595 |  |  | 1 | [21 empty] | 297.9978 | 298.0037 | 0.1810903 | 0.1810903 |  |  | 7.476352 |  | 1 | 0 | 0 | 0 | 0.01396179 | 30.30303 | 1 | 1 | 1 | 297.9974 | 0 | 4232057984 | 298.001 |  |  | 7.447713e-07 | 5.917961e-08 | 9.988552e-07 | 5.985478e-08 | 0.1343222 | 0.2521004 | 59.91842 | 0 | 30 | 4 | 200 | -0.02045473 | -0.6152602 | 0.4655537 | 2
| 3979188406.8 | 298.0001 | -833.3531 |  |  | 6 |  |  |  | 56.595 |  |  | 1 | [21 empty] | 297.9991 | 298.0054 | -833.3531 | -833.3531 |  |  | 7.477167 |  | 1 | 0 | 0 | 0 | 0.01396179 | 30.79179 | 1 | 1 | 1 | 297.9991 | 0 | 4232057920 | 298.0025 |  |  | 8.624779e-06 | 7.932972e-07 | 1.257089e-05 | 8.013749e-07 | 0.09835055 | 0.2185612 | 60.45525 | 0.3214189 | 30 | 4 | 200 | -0.1010765 | -1.162848 | 0.2956227 | 2
| 3979188509.0 | 297.9996 | -1666.465 |  |  | 6 |  |  |  | 56.595 |  |  | 1 | [21 empty] | 297.9978 | 298.005 | -1666.465 | -1666.465 |  |  | 7.478716 |  | 1 | 0 | 0 | 0 | 0.01396179 | 30.79179 | 1 | 1 | 1 | 298.0013 | 0 | 4232057984 | 298.0014 |  |  | 4.273758e-07 | 5.502727e-08 | 1.040667e-06 | 5.615657e-08 | 0.04891832 | 0.3242654 | 61.91167 |  | 30 | 4 | 200 | -0.0218126 | -0.665767 | 0.4181887 | 2
| 3979188550.7 | 297.9998 | -2499.842 |  |  | 6 |  |  |  | 56.595 |  |  | 1 | [21 empty] | 297.9975 | 298.0046 | -2499.842 | -2499.842 |  |  | 7.480037 |  | 1 | 0 | 0 | 0 | 0.01396179 | 30.79179 | 1 | 1 | 1 | 297.9981 | 0 | 4232057824 | 298.0009 |  |  | 4.494997e-06 | 4.264166e-07 | 6.442523e-06 | 4.30986e-07 | 0.09215759 | 0.1959879 | 60.4197 | 0 | 30 | 4 | 200 | -0.05841472 | -0.605888 | 0.3851121 | 2
| 3979188653.1 | 297.9988 | -3333.026 |  |  | 6 |  |  |  | 56.595 |  |  | 1 | [21 empty] | 297.9989 | 298.0033 | -3333.026 | -3333.026 |  |  | 7.481716 |  | 1 | 0 | 0 | 0 | 0.01396179 | 30.79179 | 1 | 1 | 1 | 297.9988 | 0 | 4232056832 | 298.0011 |  |  | -1.05822e-06 | 8.852838e-08 | -1.070611e-06 | 8.889098e-08 | 0.1202753 | 0.1222334 | 57.07579 | 0 | 30 | 4 | 200 | -0.01029167 | -0.1007258 | 0.1067415 | 2
| 3979188694.7 | 297.9993 | -4166.729 |  |  | 6 |  |  |  | 56.595 |  |  | 1 | [21 empty] | 297.9917 | 298.0043 | -4166.729 | -4166.729 |  |  | 7.481953 |  | 1 | 0 | 0 | 0 | 0.01396179 | 31.28055 | 1 | 1 | 1 | 297.9979 | 0 | 4232058144 | 297.9979 |  |  | 5.693589e-06 | 5.207487e-07 | 7.950586e-06 | 5.260909e-07 | 0.0995261 | 0.2008607 | 60.28981 | 0 | 30 | 4 | 200 | -0.07053079 | -1.02139 | 0.03159339 | 2
| 3979188797.9 | 298.0027 | -4999.986 |  |  | 6 |  |  |  | 56.595 |  |  | 1 | [21 empty] | 298.0011 | 298.0086 | -4999.986 | -4999.986 |  |  | 7.483957 |  | 1 | 0 | 0 | 0 | 0 | 30.79179 | 1 | 1 | 1 | 298.0013 | 0 | 4232057984 | 298.0045 |  |  | 4.601663e-07 | 7.746448e-08 | 1.807521e-06 | 8.896933e-08 | 0.02831854 | 0.4110044 | 64.27811 | 0.531782 | 30 | 4 | 200 | -0.03324465 | -0.1901866 | 0.400805 | 2
| 3979188839.8 | 297.9995 | -5833.195 |  |  | 6 |  |  |  | 56.595 |  |  | 1 | [21 empty] | 297.997 | 298.0053 | -5833.195 | -5833.195 |  |  | 7.484828 |  | 1 | 0 | 0 | 0 | 0.01396179 | 29.81427 | 1 | 1 | 1 | 297.997 | 0 | 4232057184 | 298.002 |  |  | 8.855793e-06 | 7.960197e-07 | 1.264627e-05 | 8.046528e-07 | 0.1032474 | 0.2195082 | 60.4437 |  | 30 | 4 | 200 | -0.1372698 | -1.129212 | 0.3549544 | 2
| 3979188942.3 | 297.9991 | -6666.487 |  |  | 6 |  |  |  | 56.595 |  |  | 1 | [21 empty] | 297.9987 | 298.0034 | -6666.487 | -6666.487 |  |  | 7.486608 |  | 1 | 0 | 0 | 0 | 0.01396179 | 30.79179 | 1 | 1 | 1 | 297.9981 | 0 | 4232058016 | 298.0011 |  |  | 6.972461e-07 | 1.046021e-07 | 2.258951e-06 | 1.107873e-07 | 0.03579206 | 0.4150505 | 63.08849 | 1.794061 | 30 | 4 | 200 | -0.04159816 | -0.6387732 | 0.4367867 | 2
| 3979188984.0 | 297.9992 | -7500.348 |  |  | 6 |  |  |  | 56.595 |  |  | 1 | [21 empty] | 297.9935 | 298.0034 | -7500.348 | -7500.348 |  |  | 7.487226 |  | 1 | 0 | 0 | 0 | 0.01396179 | 30.79179 | 1 | 1 | 1 | 297.998 | 0 | 4232058304 | 297.9987 |  |  | 9.793457e-06 | 8.913461e-07 | 1.44125e-05 | 9.003913e-07 | 0.1005628 | 0.2289062 | 60.54262 | 0 | 30 | 4 | 200 | -0.1604666 | -1.4691 | -0.1016858 | 2
| 3979189086.6 | 297.9999 | -8333.121 |  |  | 6 |  |  |  | 56.595 |  |  | 1 | [21 empty] | 297.9989 | 298.0055 | -8333.121 | -8333.121 |  |  | 7.488118 |  | 1 | 0 | 0 | 0 | 0 | 30.30303 | 1 | 1 | 1 | 297.9989 | 0 | 4232057920 | 298.002 |  |  | 1.057196e-06 | 1.215729e-07 | 2.464901e-06 | 1.250177e-07 | 0.06173151 | 0.3795894 | 62.24408 | 7.831147 | 30 | 4 | 200 | -0.04333051 | -0.7012549 | 0.3712643 | 2
| 3979189128.5 | 297.9991 | -9166.607 |  |  | 6 |  |  |  | 56.595 |  |  | 1 | [21 empty] | 297.9962 | 298.0039 | -9166.607 | -9166.607 |  |  | 7.488941 |  | 1 | 0 | 0 | 0 | 0.01396179 | 30.30303 | 1 | 1 | 1 | 297.9968 | 0 | 4232056832 | 297.9999 |  |  | 9.565695e-06 | 8.544959e-07 | 1.473536e-05 | 8.643668e-07 | 0.1046162 | 0.2650455 | 60.71869 | 0.07772571 | 30 | 4 | 200 | -0.1632524 | -0.8448776 | 0.4367447 | 2
| 3979189231.3 | 298.002 | -9999.489 |  |  | 6 |  |  |  | 56.595 |  |  | 1 | [21 empty] | 297.9994 | 298.0067 | -9999.489 | -9999.489 |  |  | 7.490285 |  | 1 | 0 | 0 | 0 | 0.01396179 | 30.79179 | 1 | 1 | 1 | 297.9999 | 0 | 4232057920 | 298.0027 |  |  | 1.160316e-06 | 1.458787e-07 | 2.895189e-06 | 1.485748e-07 | 0.05137153 | 0.3681954 | 61.72039 | 0 | 30 | 4 | 200 | -0.03426419 | -0.5790542 | 0.02663175 | 2
| 3979189273.1 | 297.9986 | -9166.74 |  |  | 6 |  |  |  | 56.595 |  |  | 1 | [21 empty] | 297.9964 | 298.0023 | -9166.74 | -9166.74 |  |  | 7.490775 |  | 1 | 0 | 0 | 0 | 0 | 30.79179 | 1 | 1 | 1 | 297.9984 | 0 | 4232058016 | 297.9993 |  |  | -6.749728e-06 | 5.469955e-07 | -8.727742e-06 | 5.530442e-07 | 0.1287528 | 0.2215812 | 59.83551 | 0 | 30 | 4 | 200 | 0.1006362 | -0.4874464 | 0.5444334 | 2
| 3979189375.7 | 297.9987 | -8333.58 |  |  | 6 |  |  |  | 56.595 |  |  | 1 | [21 empty] | 297.9977 | 298.003 | -8333.58 | -8333.58 |  |  | 7.491655 |  | 1 | 0 | 0 | 0 | 0.01396179 | 30.79179 | 1 | 1 | 1 | 297.9975 | 0 | 4232057952 | 298.0008 |  |  | 1.271036e-07 | 5.637857e-08 | 1.129583e-06 | 5.919617e-08 | 0.004029177 | 0.3489588 | 62.8991 | 6.454591 | 30 | 4 | 200 | -0.00834862 | 0.3168689 | 0.4639923 | 2
| 3979189417.5 | 297.9957 | -7500.312 |  |  | 6 |  |  |  | 56.595 |  |  | 1 | [21 empty] | 297.9951 | 298.0009 | -7500.312 | -7500.312 |  |  | 7.492336 |  | 1 | 0 | 0 | 0 | 0.01396179 | 30.30303 | 1 | 1 | 1 | 297.9948 | 0 | 4232057952 | 297.9982 |  |  | -4.513653e-06 | 3.755029e-07 | -5.4171e-06 | 3.802596e-07 | 0.1217171 | 0.1760533 | 59.2286 | 0 | 30 | 4 | 200 | -0.01081331 | -0.4568607 | -0.07635666 | 2
| 3979189520.1 | 297.9984 | -6666.729 |  |  | 6 |  |  |  | 56.595 |  |  | 1 | [21 empty] | 297.9963 | 298.0044 | -6666.729 | -6666.729 |  |  | 7.493422 |  | 1 | 0 | 0 | 0 | 0.01396179 | 30.30303 | 1 | 1 | 1 | 297.9965 | 0 | 4232058240 | 298.0014 |  |  | -2.969995e-07 | 4.091888e-08 | -5.300377e-07 | 4.031225e-08 | 0.04258573 | 0.1476743 | 53.08523 | 0 | 30 | 4 | 200 | -0.03032226 | -0.2653738 | 0.2842446 | 2
| 3979189561.9 | 297.9996 | -5833.593 |  |  | 6 |  |  |  | 56.595 |  |  | 1 | [21 empty] | 297.9921 | 298.0046 | -5833.593 | -5833.593 |  |  | 7.494121 |  | 1 | 0 | 0 | 0 | 0.01396179 | 30.79179 | 1 | 1 | 1 | 297.9979 | 0 | 4232058272 | 297.9986 |  |  | -8.87001e-06 | 7.222576e-07 | -1.164014e-05 | 7.304779e-07 | 0.1274416 | 0.2265512 | 59.9412 |  | 30 | 4 | 200 | 0.1099628 | -0.3807134 | 1.223286 | 2
| 3979189663.7 | 298.0047 | -5000.457 |  |  | 6 |  |  |  | 56.595 |  |  | 1 | [21 empty] | 298.0021 | 298.0103 | -5000.457 | -5000.457 |  |  | 7.49535 |  | 1 | 0 | 0 | 0 | 0.01396179 | 30.79179 | 1 | 1 | 1 | 298.0022 | 0 | 4232058112 | 298.0061 |  |  | -6.411334e-07 | 3.827175e-08 | -6.498773e-07 | 3.84542e-08 | 0.2543734 | 0.2596734 | 57.16303 | 0 | 30 | 4 | 200 | 0.02096242 | -0.5407679 | -0.1782471 | 2
| 3979189706.0 | 298.001 | -4166.899 |  |  | 6 |  |  |  | 56.595 |  |  | 1 | [21 empty] | 297.9961 | 298.0061 | -4166.899 | -4166.899 |  |  | 7.495131 |  | 1 | 0 | 0 | 0 | 0.0003051758 | 30.30303 | 1 | 1 | 1 | 297.9987 | 0 | 4232058336 | 298.0008 |  |  | -1.00929e-05 | 8.370283e-07 | -1.381086e-05 | 8.465606e-07 | 0.1225357 | 0.2391597 | 60.14975 | 0 | 30 | 4 | 200 | 0.1493134 | -0.3217456 | 0.7668809 | 2
| 3979189807.7 | 297.9987 | -3333.485 |  |  | 6 |  |  |  | 56.595 |  |  | 1 | [21 empty] | 297.9981 | 298.0038 | -3333.485 | -3333.485 |  |  | 7.495768 |  | 1 | 0 | 0 | 0 | 0 | 30.79179 | 1 | 1 | 1 | 297.9983 | 0 | 4232058048 | 298.0008 |  |  | -5.438098e-07 | 4.388151e-08 | -6.674297e-07 | 4.439114e-08 | 0.129945 | 0.1985548 | 59.74444 | 0 | 30 | 4 | 200 | 0.03522687 | -0.1496322 | 0.4758769 | 2
| 3979189849.4 | 297.9988 | -2500.18 |  |  | 6 |  |  |  | 56.595 |  |  | 1 | [21 empty] | 297.9979 | 298.0033 | -2500.18 | -2500.18 |  |  | 7.496992 |  | 1 | 0 | 0 | 0 | 0.01396179 | 30.30303 | 1 | 1 | 1 | 297.9996 | 0 | 4232058176 | 298.0005 |  |  | -9.261317e-06 | 7.935438e-07 | -1.302431e-05 | 8.020949e-07 | 0.1142908 | 0.2365843 | 60.30877 |  | 30 | 4 | 200 | 0.1467669 | -0.3659056 | 0.7067103 | 2
| 3979189950.9 | 298.0006 | -1666.948 |  |  | 6 |  |  |  | 56.595 |  |  | 1 | [21 empty] | 297.9941 | 298.0039 | -1666.948 | -1666.948 |  |  | 7.497468 |  | 1 | 0 | 0 | 0 | 0 | 30.79179 | 1 | 1 | 1 | 298 | 0 | 4232058272 | 297.9995 |  |  | -8.28201e-07 | 7.558068e-08 | -1.122455e-06 | 7.643714e-08 | 0.09999499 | 0.1883363 | 60.04035 | 0.02491982 | 30 | 4 | 200 | 0.03363833 | -0.3439072 | 0.2431037 | 2
| 3979189992.5 | 297.9987 | -833.6429 |  |  | 6 |  |  |  | 56.595 |  |  | 1 | [21 empty] | 297.9973 | 298.0029 | -833.6429 | -833.6429 |  |  | 7.497935 |  | 1 | 0 | 0 | 0 | 0 | 30.30303 | 1 | 1 | 1 | 297.9973 | 0 | 4232058016 | 298.0004 |  |  | -7.950806e-06 | 6.81437e-07 | -1.098797e-05 | 6.885914e-07 | 0.1142259 | 0.227276 | 60.2336 | 0.001978451 | 30 | 4 | 200 | 0.1138035 | -0.3238076 | 1.295453 | 2
| 3979190094.5 | 298.0031 | -0.265599 |  |  | 6 |  |  |  | 56.595 |  |  | 1 | [21 empty] | 298.0014 | 298.0062 | -0.265599 | -0.265599 |  |  | 7.498783 |  | 1 | 0 | 0 | 0 | 0.01396179 | 30.79179 | 1 | 1 | 1 | 298.002 | 0 | 4232057952 | 298.004 |  |  | -4.73745e-07 | 4.485391e-08 | -8.200224e-07 | 4.533239e-08 | 0.09253705 | 0.3055553 | 60.81317 | 0 | 30 | 4 | 200 | 0.02112576 | 0.1729834 | 0.5392992 | 2

## Metadata
Property | Value
TITLE
FILEOPENTIME | 3979184928.80977,02/02/2026,9:08 am
BYAPP | MPMS3 w/ AC,1.0,1.1
MPMS3 Measurement Release 1.3.2 Build 2 | MultiVu Release 2.3.9.2,APPNAME
Linear Motor Servo Controller | MOTOR_MODULE_NAME
3101-100 N2 | MOTOR_HW_VERSION
MMC1133 | MOTOR_SERIAL_NUMBER
01.04.28 | MOTOR_SOFTWARE_VERSION
Quantum Design Squid Module | SQUID_MODULE_NAME
3101-501 B0 | SQUID_HW_VERSION
SQD030 | SQUID_SERIAL_NUMBER
01.03.04 | SQUID_SOFTWARE_VERSION
SQUID AC | AC_MODULE_NAME
3101-401 G0 | AC_HW_VERSION
SAC199 | AC_SERIAL_NUMBER
SQUID AC 00.95.11 | AC_SOFTWARE_VERSION
TCI-315 | COIL_SERIAL_NUMBER
0 | MOMENT_UNITS
Quartz | SAMPLE_HOLDER
quartz_rod_blank | SAMPLE_COMMENT
1000 | SAMPLE_MASS
SAMPLE_SHAPE
Standard | SAMPLE_HOLDER_DETAIL
56.61 | SAMPLE_OFFSET
DATATYPE | TIME,2
STARTUPAXIS | Y1,5
FIELDGROUP | AC, 2,3,4,11,16,17,18,19,20,21,22,23,24,25,26,27,28,29,30
STARTUPGROUP | All