## sample info summary
Sample Name | Total Mass (mg) | Length (mm) | Width (mm) | Thickness (mm)
Fe2O3_Glass Substrate | 82.5 | 4.01 | 4.03 | 1.02
Sample Name | Total Mass (mg) | Length (mm) | Width (mm) | Thickness (mm) | Orientation | Msat (A/m) | Anisotropy Field (A/m) | Coercitivity (A/m) | Mr (A/m) | permeability (μr) | Squareness, S=Mr/Ms
Fe2O3_Sample #1 | 82.89 | 4.04 | 4.03 | 0.0001 | Vertical | 439970 |  | 31191.34 | 96432 | 4.56685 | 0.2191786
[5 empty] | Horizontal | [5 empty] | #DIV/0!
Fe2O3_Sample #2 | 82.69 | 4.02 | 4.01 | 0.0001 | Vertical | 488480 |  | 30937.108 | 90110 | 4.3518 | 0.1844702
[5 empty] | Horizontal | [5 empty] | #DIV/0!
Fe2O3_Sample #3 | 82.52 | 4.03 | 4.01 | 0.0001 | Vertical | 426230 |  | 29338.4759 | 91213 | 4.4988 | 0.2139995
[5 empty] | Horizontal | [5 empty] | #DIV/0!
Fe2O3_Sample #4 | 82.7 | 4 | 4 | 0.0001 | Vertical | 273000 |  | 32044.6142 | 61241 | 3.4073 | 0.224326
[5 empty] | Horizontal | [5 empty] | #DIV/0!
Fe2O3_Sample #5 | 82.79 | 4.01 | 4.03 | 0.0001 | Vertical | 238070 |  | 22276.301 | 36756 | 3.0094 | 0.1543916
[5 empty] | Horizontal | [5 empty] | #DIV/0!
Fe2O3_Sample #6 | 82.64 | 4 | 4.02 | 0.0001 | Vertical | 226030 |  | 26056.93 | 42525 | 3.0654 | 0.1881387
[5 empty] | Horizontal | [5 empty] | #DIV/0!

## Glass Substrate
Fe2O3_Glass_Substrate
|  | mass (kg) | length (mm) | width (mm) | thickness (mm) | Volume (m^3)
|  | 8.25e-05 | 4.01 | 4.03 | 1.02 | 1.6483506e-08
Raw data |  |  |  |  | Converted
Temperature (K) | Magnetic Field (Oe) | Moment (emu) | M. Std. Err. (emu) |  | Moment (Am^2) | Field (A/m) | Magnetization (A/m)
293.1687 | 0.426742 | 4.830338e-07 | 3.047311e-07 |  | 4.830338e-10 | 33.95905 | 0.02930407
293.1638 | 0.4539808 | 3.657801e-07 | 2.883074e-07 |  | 3.657801e-10 | 36.12664 | 0.02219067
293.1545 | 0.8898024 | 9.863119e-07 | 3.40498e-07 |  | 9.863119e-10 | 70.80822 | 0.0598363
293.1464 | 1.125872 | 6.52763e-07 | 3.816355e-07 |  | 6.52763e-10 | 89.59408 | 0.03960098
293.1395 | 1.761446 | 3.880772e-07 | 2.96318e-07 |  | 3.880772e-10 | 140.1714 | 0.02354336
293.132 | 2.061073 | 1.095819e-06 | 3.04215e-07 |  | 1.095819e-09 | 164.015 | 0.06647976
293.1246 | 2.560452 | 3.726024e-07 | 3.115555e-07 |  | 3.726024e-10 | 203.7543 | 0.02260456
293.1162 | 3.686324 | 8.05523e-07 | 3.816471e-07 |  | 8.05523e-10 | 293.3484 | 0.04886842
293.1103 | 4.222022 | 6.137087e-07 | 3.465148e-07 |  | 6.137087e-10 | 335.9778 | 0.03723169
293.1039 | 5.856352 | 1.295835e-06 | 3.152351e-07 |  | 1.295835e-09 | 466.0337 | 0.07861406
293.0975 | 7.245533 | 8.757013e-07 | 2.481909e-07 |  | 8.757013e-10 | 576.5812 | 0.05312591
293.091 | 8.852626 | 1.125221e-06 | 2.910021e-07 |  | 1.125221e-09 | 704.4696 | 0.06826346
293.0847 | 10.8229 | 8.658649e-07 | 2.894604e-07 |  | 8.658649e-10 | 861.2592 | 0.05252917
293.0777 | 13.31072 | 1.374298e-06 | 3.083533e-07 |  | 1.374298e-09 | 1059.233 | 0.08337414
293.0722 | 16.44318 | 1.361982e-06 | 2.275887e-07 |  | 1.361982e-09 | 1308.507 | 0.08262698
293.067 | 20.45638 | 1.417627e-06 | 4.187677e-07 |  | 1.417627e-09 | 1627.867 | 0.08600274
293.0625 | 25.20501 | 1.69487e-06 | 2.687671e-07 |  | 1.69487e-09 | 2005.751 | 0.1028222
293.0583 | 31.10676 | 1.642995e-06 | 2.60909e-07 |  | 1.642995e-09 | 2475.398 | 0.0996751
293.0575 | 38.10715 | 1.902642e-06 | 3.634287e-07 |  | 1.902642e-09 | 3032.471 | 0.115427
293.0523 | 47.17768 | 2.546079e-06 | 2.919485e-07 |  | 2.546079e-09 | 3754.281 | 0.1544622
293.0494 | 57.95519 | 3.036552e-06 | 2.955692e-07 |  | 3.036552e-09 | 4611.928 | 0.1842176
293.0451 | 71.39302 | 3.899796e-06 | 2.776351e-07 |  | 3.899796e-09 | 5681.276 | 0.2365878
293.0419 | 88.04504 | 4.171763e-06 | 3.359277e-07 |  | 4.171763e-09 | 7006.401 | 0.2530871
293.0392 | 108.4742 | 5.175274e-06 | 3.062888e-07 |  | 5.175274e-09 | 8632.101 | 0.3139668
293.0373 | 133.4885 | 5.422703e-06 | 3.379856e-07 |  | 5.422703e-09 | 10622.68 | 0.3289776
293.0336 | 164.3047 | 7.597566e-06 | 3.582388e-07 |  | 7.597566e-09 | 13074.96 | 0.4609193
293.0311 | 202.3847 | 9.172772e-06 | 3.368606e-07 |  | 9.172772e-09 | 16105.26 | 0.5564819
293.0282 | 249.0993 | 1.16702e-05 | 2.88696e-07 |  | 1.16702e-08 | 19822.69 | 0.7079927
293.0247 | 306.6731 | 1.542609e-05 | 3.911414e-07 |  | 1.542609e-08 | 24404.27 | 0.9358498
293.0221 | 377.939 | 1.834797e-05 | 3.180114e-07 |  | 1.834797e-08 | 30075.43 | 1.113111
293.0198 | 465.6209 | 2.312746e-05 | 3.012003e-07 |  | 2.312746e-08 | 37052.93 | 1.403067
293.0159 | 573.514 | 2.830333e-05 | 2.883705e-07 |  | 2.830333e-08 | 45638.79 | 1.71707
293.0145 | 706.0764 | 3.63013e-05 | 2.865299e-07 |  | 3.63013e-08 | 56187.77 | 2.20228
293.0118 | 870.0633 | 4.601006e-05 | 2.861296e-07 |  | 4.601006e-08 | 69237.44 | 2.791279
293.0097 | 1071.14 | 5.791508e-05 | 3.923213e-07 |  | 5.791508e-08 | 85238.65 | 3.513517
293.0076 | 1319.214 | 7.152333e-05 | 3.184617e-07 |  | 7.152333e-08 | 104979.7 | 4.339085
293.0052 | 1624.643 | 8.56403e-05 | 3.101912e-07 |  | 8.56403e-08 | 129285 | 5.195515
293.0031 | 2001.647 | 9.138473e-05 | 3.576902e-07 |  | 9.138473e-08 | 159286 | 5.544011
293.0002 | 2464.653 | 8.384454e-05 | 3.35282e-07 |  | 8.384454e-08 | 196130.8 | 5.086572
292.9995 | 3035.416 | 6.355309e-05 | 4.228546e-07 |  | 6.355309e-08 | 241550.7 | 3.855557
292.9973 | 3738.305 | 2.900753e-05 | 3.484545e-07 |  | 2.900753e-08 | 297484.8 | 1.759791
292.9944 | 4603.719 | -1.6911e-05 | 3.920195e-07 |  | -1.6911e-08 | 366352.4 | -1.025934
292.994 | 5669.439 | -4.617314e-05 | 3.85787e-07 |  | -4.617314e-08 | 451159.7 | -2.801172
292.9923 | 6982.315 | -7.012074e-05 | 2.775578e-07 |  | -7.012074e-08 | 555635 | -4.253994
292.9894 | 8599.232 | -9.598913e-05 | 4.021883e-07 |  | -9.598913e-08 | 684305.1 | -5.823344
292.9879 | 10590.16 | -0.0001250168 | 4.607267e-07 |  | -1.250168e-07 | 842738.5 | -7.584354
292.9877 | 13041.58 | -0.0001605529 | 5.496008e-07 |  | -1.605529e-07 | 1037815.9 | -9.740213
292.9846 | 16061.41 | -0.0002039435 | 5.487167e-07 |  | -2.039435e-07 | 1278126.7 | -12.37258
292.9849 | 19779.69 | -0.0002564152 | 4.962139e-07 |  | -2.564152e-07 | 1574017.6 | -15.55586
292.9821 | 24359.26 | -0.0003211616 | 6.636005e-07 |  | -3.211616e-07 | 1938448.1 | -19.48382
292.9818 | 29999.85 | -0.0004002837 | 7.46151e-07 |  | -4.002837e-07 | 2387312.3 | -24.28389
292.9798 | 24359.64 | -0.0003208783 | 6.372718e-07 |  | -3.208783e-07 | 1938478.5 | -19.46663
292.9787 | 19779.95 | -0.0002576925 | 5.215685e-07 |  | -2.576925e-07 | 1574038.6 | -15.63335
292.9803 | 16061.29 | -0.0002045456 | 5.24978e-07 |  | -2.045456e-07 | 1278116.6 | -12.40911
292.9788 | 13041.51 | -0.0001620887 | 6.14036e-07 |  | -1.620887e-07 | 1037810.1 | -9.833389
292.9785 | 10590.23 | -0.0001258996 | 4.001927e-07 |  | -1.258996e-07 | 842743.6 | -7.637911
292.9794 | 8599.187 | -9.659382e-05 | 5.11257e-07 |  | -9.659382e-08 | 684301.5 | -5.860029
292.9786 | 6981.934 | -7.128285e-05 | 4.490175e-07 |  | -7.128285e-08 | 555604.7 | -4.324496
292.9785 | 5669.312 | -4.855541e-05 | 3.729301e-07 |  | -4.855541e-08 | 451149.5 | -2.945697
292.9787 | 4603.057 | -2.42533e-05 | 4.771418e-07 |  | -2.42533e-08 | 366299.6 | -1.471368
292.9781 | 3737.688 | 2.785814e-06 | 3.524966e-07 |  | 2.785814e-09 | 297435.7 | 0.1690062
292.9781 | 3035.007 | 3.256012e-05 | 3.572744e-07 |  | 3.256012e-08 | 241518.2 | 1.975315
292.9787 | 2464.707 | 5.595091e-05 | 3.144967e-07 |  | 5.595091e-08 | 196135.2 | 3.394357
292.9787 | 2000.939 | 6.922865e-05 | 3.599913e-07 |  | 6.922865e-08 | 159229.6 | 4.199874
292.9787 | 1624.67 | 7.051499e-05 | 3.072287e-07 |  | 7.051499e-08 | 129287.2 | 4.277912
292.9787 | 1319.159 | 6.35217e-05 | 3.589045e-07 |  | 6.35217e-08 | 104975.4 | 3.853652
292.9793 | 1071.703 | 5.438712e-05 | 3.145853e-07 |  | 5.438712e-08 | 85283.45 | 3.299487
292.9792 | 869.9725 | 4.43232e-05 | 3.64335e-07 |  | 4.43232e-08 | 69230.21 | 2.688943
292.9778 | 706.0128 | 3.776957e-05 | 3.455946e-07 |  | 3.776957e-08 | 56182.71 | 2.291356
292.9779 | 573.0509 | 3.150664e-05 | 2.595533e-07 |  | 3.150664e-08 | 45601.94 | 1.911404
292.977 | 465.639 | 2.635401e-05 | 3.78327e-07 |  | 2.635401e-08 | 37054.38 | 1.598811
292.9796 | 377.9663 | 2.198809e-05 | 3.671746e-07 |  | 2.198809e-08 | 30077.6 | 1.333945
292.9782 | 306.5097 | 1.882668e-05 | 4.058483e-07 |  | 1.882668e-08 | 24391.27 | 1.142153
292.9783 | 248.8632 | 1.548442e-05 | 2.829662e-07 |  | 1.548442e-08 | 19803.9 | 0.9393886
292.9768 | 202.0033 | 1.415738e-05 | 3.478022e-07 |  | 1.415738e-08 | 16074.91 | 0.8588813
292.9775 | 164.1595 | 1.231997e-05 | 3.03671e-07 |  | 1.231997e-08 | 13063.4 | 0.7474122
292.9782 | 133.3251 | 1.055983e-05 | 2.894847e-07 |  | 1.055983e-08 | 10609.67 | 0.6406299
292.9786 | 108.2472 | 9.209531e-06 | 3.357846e-07 |  | 9.209531e-09 | 8614.037 | 0.5587119
292.979 | 87.85436 | 7.908978e-06 | 3.451903e-07 |  | 7.908978e-09 | 6991.228 | 0.4798117
292.9787 | 71.14787 | 7.694706e-06 | 3.513029e-07 |  | 7.694706e-09 | 5661.768 | 0.4668125
292.9766 | 57.75544 | 6.246717e-06 | 2.855273e-07 |  | 6.246717e-09 | 4596.032 | 0.3789677
292.978 | 46.62383 | 5.712283e-06 | 2.981567e-07 |  | 5.712283e-09 | 3710.207 | 0.3465454
292.9779 | 37.70765 | 5.524657e-06 | 3.80796e-07 |  | 5.524657e-09 | 3000.679 | 0.3351627
292.9786 | 30.6891 | 5.204488e-06 | 2.781195e-07 |  | 5.204488e-09 | 2442.161 | 0.3157391
292.9784 | 24.72379 | 4.363382e-06 | 3.935226e-07 |  | 4.363382e-09 | 1967.457 | 0.264712
292.9782 | 20.00239 | 4.849823e-06 | 3.08332e-07 |  | 4.849823e-09 | 1591.74 | 0.2942228
292.977 | 16.22527 | 3.579731e-06 | 3.643235e-07 |  | 3.579731e-09 | 1291.166 | 0.2171705
292.9787 | 12.88398 | 4.043324e-06 | 3.053619e-07 |  | 4.043324e-09 | 1025.274 | 0.2452952
292.979 | 10.32352 | 4.485911e-06 | 3.237636e-07 |  | 4.485911e-09 | 821.5199 | 0.2721454
292.9788 | 8.353247 | 3.050104e-06 | 4.044717e-07 |  | 3.050104e-09 | 664.7303 | 0.1850398
292.9783 | 6.755234 | 4.091466e-06 | 3.399812e-07 |  | 4.091466e-09 | 537.5645 | 0.2482158
292.9793 | 6.328493 | 3.578497e-06 | 3.350066e-07 |  | 3.578497e-09 | 503.6054 | 0.2170956
292.9788 | 4.113066 | 3.348558e-06 | 3.290629e-07 |  | 3.348558e-09 | 327.3074 | 0.203146
292.9781 | 4.076748 | 3.463757e-06 | 2.958223e-07 |  | 3.463757e-09 | 324.4173 | 0.2101347
292.9785 | 3.659085 | 3.508128e-06 | 3.507731e-07 |  | 3.508128e-09 | 291.1808 | 0.2128266
292.9784 | 3.241423 | 3.374764e-06 | 3.508542e-07 |  | 3.374764e-09 | 257.9442 | 0.2047358
292.9781 | 1.598012 | 3.573427e-06 | 3.07679e-07 |  | 3.573427e-09 | 127.1658 | 0.2167881
292.9795 | 1.498137 | 2.901504e-06 | 2.715464e-07 |  | 2.901504e-09 | 119.2179 | 0.1760247
292.9777 | 1.534455 | 3.062591e-06 | 3.696917e-07 |  | 3.062591e-09 | 122.1081 | 0.1857973
292.9791 | 1.534455 | 3.94845e-06 | 3.746615e-07 |  | 3.94845e-09 | 122.1081 | 0.2395395
292.9784 | -1.752366 | 3.441536e-06 | 3.375061e-07 |  | 3.441536e-09 | -139.4488 | 0.2087866
292.978 | -1.797764 | 3.549863e-06 | 2.499996e-07 |  | 3.549863e-09 | -143.0615 | 0.2153585
292.9784 | -1.825003 | 2.927247e-06 | 3.270209e-07 |  | 2.927247e-09 | -145.2291 | 0.1775864
292.9783 | -1.743286 | 3.376944e-06 | 3.155821e-07 |  | 3.376944e-09 | -138.7263 | 0.2048681
292.9789 | -1.988436 | 3.101315e-06 | 3.472795e-07 |  | 3.101315e-09 | -158.2347 | 0.1881466
292.9787 | -2.714805 | 3.720726e-06 | 3.282364e-07 |  | 3.720726e-09 | -216.0373 | 0.2257242
292.9774 | -3.168786 | 3.371035e-06 | 4.64637e-07 |  | 3.371035e-09 | -252.164 | 0.2045096
292.9779 | -5.311576 | 3.059247e-06 | 3.033196e-07 |  | 3.059247e-09 | -422.6818 | 0.1855944
292.9768 | -5.347894 | 3.190776e-06 | 2.982699e-07 |  | 3.190776e-09 | -425.5719 | 0.1935739
292.9779 | -7.899266 | 2.689804e-06 | 2.993896e-07 |  | 2.689804e-09 | -628.6036 | 0.1631816
292.9796 | -8.362327 | 2.482337e-06 | 3.050148e-07 |  | 2.482337e-09 | -665.4528 | 0.1505952
292.9789 | -11.56743 | 2.325222e-06 | 3.292285e-07 |  | 2.325222e-09 | -920.5069 | 0.1410636
292.9778 | -14.03709 | 2.45282e-06 | 3.06482e-07 |  | 2.45282e-09 | -1117.036 | 0.1488045
292.9777 | -17.23311 | 2.732875e-06 | 2.704419e-07 |  | 2.732875e-09 | -1371.367 | 0.1657945
292.9781 | -21.07379 | 2.102264e-06 | 2.614966e-07 |  | 2.102264e-09 | -1676.999 | 0.1275374
292.9789 | -25.84059 | 1.786797e-06 | 3.8522e-07 |  | 1.786797e-09 | -2056.329 | 0.1083991
292.9784 | -31.68786 | 1.915726e-06 | 3.47301e-07 |  | 1.915726e-09 | -2521.64 | 0.1162208
292.9784 | -38.73364 | 1.669666e-06 | 2.5894e-07 |  | 1.669666e-09 | -3082.325 | 0.1012932
292.9776 | -47.7043 | 9.631406e-07 | 3.7447e-07 |  | 9.631406e-10 | -3796.188 | 0.05843057
292.9772 | -58.55445 | 5.715593e-07 | 3.291165e-07 |  | 5.715593e-10 | -4659.615 | 0.03467462
292.9773 | -71.9832 | 2.529583e-07 | 2.611643e-07 |  | 2.529583e-10 | -5728.241 | 0.01534615
292.9783 | -88.49902 | -8.971581e-07 | 3.24225e-07 |  | -8.971581e-10 | -7042.528 | -0.05442763
292.9782 | -108.792 | -1.69253e-06 | 3.20804e-07 |  | -1.69253e-09 | -8657.389 | -0.1026802
292.9773 | -133.9607 | -2.66322e-06 | 3.377497e-07 |  | -2.66322e-09 | -10660.25 | -0.1615688
292.9783 | -164.9494 | -4.525373e-06 | 3.202161e-07 |  | -4.525373e-09 | -13126.25 | -0.2745395
292.9794 | -203.111 | -5.785765e-06 | 3.73694e-07 |  | -5.785765e-09 | -16163.06 | -0.3510033
292.9786 | -250.0345 | -8.382147e-06 | 3.926366e-07 |  | -8.382147e-09 | -19897.11 | -0.5085173
292.978 | -307.4176 | -1.111151e-05 | 2.958152e-07 |  | -1.111151e-08 | -24463.52 | -0.6740984
292.9776 | -378.5837 | -1.515549e-05 | 2.866222e-07 |  | -1.515549e-08 | -30126.73 | -0.9194335
292.9788 | -466.1656 | -1.920977e-05 | 3.689795e-07 |  | -1.920977e-08 | -37096.28 | -1.165393
292.9772 | -573.6411 | -2.514875e-05 | 2.923659e-07 |  | -2.514875e-08 | -45648.91 | -1.525692
292.9781 | -706.5122 | -3.225218e-05 | 3.534037e-07 |  | -3.225218e-08 | -56222.45 | -1.956634
292.9788 | -870.3539 | -4.074965e-05 | 3.471383e-07 |  | -4.074965e-08 | -69260.56 | -2.472147
292.9773 | -1071.731 | -5.238137e-05 | 3.269338e-07 |  | -5.238137e-08 | -85285.62 | -3.177805
292.979 | -1319.477 | -6.445062e-05 | 3.129531e-07 |  | -6.445062e-08 | -105000.7 | -3.910007
292.9783 | -1624.843 | -7.764947e-05 | 3.173487e-07 |  | -7.764947e-08 | -129300.9 | -4.710737
292.9787 | -2001.483 | -8.423549e-05 | 3.682179e-07 |  | -8.423549e-08 | -159273 | -5.11029
292.9791 | -2464.199 | -7.524143e-05 | 2.955847e-07 |  | -7.524143e-08 | -196094.7 | -4.564649
292.9786 | -3035.534 | -5.16344e-05 | 3.61049e-07 |  | -5.16344e-08 | -241560.1 | -3.132489
292.9785 | -3738.223 | -1.366078e-05 | 2.750905e-07 |  | -1.366078e-08 | -297478.4 | -0.8287544
292.9768 | -4604.119 | 2.182627e-05 | 3.614882e-07 |  | 2.182627e-08 | -366384.2 | 1.324128
292.9797 | -5668.895 | 4.727295e-05 | 2.84717e-07 |  | 4.727295e-08 | -451116.3 | 2.867894
292.9773 | -6981.698 | 7.123057e-05 | 3.480818e-07 |  | 7.123057e-08 | -555585.9 | 4.321324
292.9793 | -8598.523 | 9.675506e-05 | 3.713048e-07 |  | 9.675506e-08 | -684248.8 | 5.86981
292.9788 | -10589.3 | 0.0001262922 | 6.020715e-07 |  | 1.262922e-07 | -842669.9 | 7.661731
292.9801 | -13041.36 | 0.0001620984 | 4.975436e-07 |  | 1.620984e-07 | -1037798.6 | 9.833977
292.9802 | -16060.68 | 0.0002050284 | 5.800797e-07 |  | 2.050284e-07 | -1278068.2 | 12.43839
292.9801 | -19779.93 | 0.0002579312 | 7.460803e-07 |  | 2.579312e-07 | -1574036.5 | 15.64783
292.98 | -24359.54 | 0.0003220479 | 7.411507e-07 |  | 3.220479e-07 | -1938470.4 | 19.53758
292.9801 | -29999.53 | 0.0004013812 | 6.779994e-07 |  | 4.013812e-07 | -2387287.0 | 24.35048
292.981 | -24359.35 | 0.0003224238 | 6.814332e-07 |  | 3.224238e-07 | -1938455.3 | 19.56039
292.9809 | -19779.79 | 0.0002580789 | 8.452159e-07 |  | 2.580789e-07 | -1574025.7 | 15.6568
292.9801 | -16060.85 | 0.0002048589 | 6.104107e-07 |  | 2.048589e-07 | -1278082.0 | 12.42811
292.981 | -13041.28 | 0.0001630084 | 6.023024e-07 |  | 1.630084e-07 | -1037792.1 | 9.889181
292.9819 | -10589.43 | 0.0001264818 | 4.386039e-07 |  | 1.264818e-07 | -842680 | 7.673233
292.9821 | -8598.515 | 9.72637e-05 | 4.584425e-07 |  | 9.72637e-08 | -684248.1 | 5.900668
292.9818 | -6981.925 | 7.192257e-05 | 4.887047e-07 |  | 7.192257e-08 | -555603.9 | 4.363305
292.9835 | -5669.358 | 4.878848e-05 | 4.541977e-07 |  | 4.878848e-08 | -451153.1 | 2.959837
292.9827 | -4603.384 | 2.428365e-05 | 3.167378e-07 |  | 2.428365e-08 | -366325.6 | 1.473209
292.9832 | -3738.677 | -3.50052e-06 | 3.777222e-07 |  | -3.50052e-09 | -297514.5 | -0.212365
292.9833 | -3036.024 | -3.309315e-05 | 4.248232e-07 |  | -3.309315e-08 | -241599.1 | -2.007653
292.9843 | -2464.707 | -5.532111e-05 | 4.109046e-07 |  | -5.532111e-08 | -196135.2 | -3.356149
292.9846 | -2001.22 | -6.849252e-05 | 3.131967e-07 |  | -6.849252e-08 | -159252 | -4.155215
292.9831 | -1624.552 | -6.77691e-05 | 3.518944e-07 |  | -6.77691e-08 | -129277.8 | -4.111328
292.9838 | -1319.913 | -5.880843e-05 | 3.021091e-07 |  | -5.880843e-08 | -105035.3 | -3.567713
292.9839 | -1071.912 | -4.966743e-05 | 3.512752e-07 |  | -4.966743e-08 | -85300.07 | -3.01316
292.9847 | -870.2176 | -4.085287e-05 | 3.417561e-07 |  | -4.085287e-08 | -69249.72 | -2.478409
292.9849 | -706.7028 | -3.318471e-05 | 3.369844e-07 |  | -3.318471e-08 | -56237.62 | -2.013207
292.9851 | -574.0224 | -2.718056e-05 | 3.127309e-07 |  | -2.718056e-08 | -45679.25 | -1.648955
292.9841 | -466.32 | -2.260567e-05 | 3.187577e-07 |  | -2.260567e-08 | -37108.57 | -1.371411
292.9854 | -378.5201 | -1.833417e-05 | 3.211358e-07 |  | -1.833417e-08 | -30121.67 | -1.112274
292.9852 | -307.671875 | -1.503507e-05 | 3.958695e-07 |  | -1.503507e-08 | -24483.75 | -0.9121281
292.9849 | -249.8801 | -1.309471e-05 | 3.414743e-07 |  | -1.309471e-08 | -19884.83 | -0.7944128
292.986 | -203.0111 | -1.063455e-05 | 3.490509e-07 |  | -1.063455e-08 | -16155.11 | -0.6451632
292.9851 | -164.8949 | -8.833638e-06 | 3.03998e-07 |  | -8.833638e-09 | -13121.92 | -0.5359077
292.9847 | -133.997 | -7.536422e-06 | 3.350691e-07 |  | -7.536422e-09 | -10663.14 | -0.4572099
292.9866 | -108.7647 | -6.236205e-06 | 3.027209e-07 |  | -6.236205e-09 | -8655.221 | -0.37833
292.9874 | -88.44454 | -4.723929e-06 | 3.395769e-07 |  | -4.723929e-09 | -7038.193 | -0.2865852
292.987 | -72.19203 | -4.814424e-06 | 3.149557e-07 |  | -4.814424e-09 | -5744.859 | -0.2920752
292.9859 | -58.69064 | -3.579762e-06 | 2.877669e-07 |  | -3.579762e-09 | -4670.453 | -0.2171724
292.9865 | -47.54087 | -3.290714e-06 | 2.716104e-07 |  | -3.290714e-09 | -3783.182 | -0.1996367
292.9861 | -38.67009 | -2.64595e-06 | 2.855316e-07 |  | -2.64595e-09 | -3077.268 | -0.1605211
292.9851 | -31.45179 | -2.370543e-06 | 3.516166e-07 |  | -2.370543e-09 | -2502.854 | -0.143813
292.9852 | -25.60452 | -1.848893e-06 | 2.788206e-07 |  | -1.848893e-09 | -2037.543 | -0.1121663
292.9874 | -20.85588 | -2.151463e-06 | 2.61011e-07 |  | -2.151463e-09 | -1659.658 | -0.1305222
292.9866 | -17.05152 | -1.722799e-06 | 2.998248e-07 |  | -1.722799e-09 | -1356.917 | -0.1045165
292.9861 | -14.255 | -1.367832e-06 | 3.45943e-07 |  | -1.367832e-09 | -1134.377 | -0.08298187
292.9874 | -11.3132 | -1.117161e-06 | 2.90455e-07 |  | -1.117161e-09 | -900.276 | -0.06777448
292.9883 | -9.397403 | -1.530979e-06 | 2.917141e-07 |  | -1.530979e-09 | -747.8216 | -0.09287943
292.9865 | -7.772152 | -1.255463e-06 | 3.231059e-07 |  | -1.255463e-09 | -618.4882 | -0.07616479
292.9879 | -6.355731 | -8.827905e-07 | 3.266859e-07 |  | -8.827905e-10 | -505.773 | -0.05355599
292.9868 | -5.320655 | -6.457849e-07 | 2.68738e-07 |  | -6.457849e-10 | -423.4043 | -0.03917764
292.9861 | -4.167544 | -9.959619e-07 | 3.318984e-07 |  | -9.959619e-10 | -331.6426 | -0.06042173
292.9879 | -3.695404 | -1.67536e-06 | 3.696063e-07 |  | -1.67536e-09 | -294.0709 | -0.1016386
292.9872 | -3.277741 | -9.362848e-07 | 3.481933e-07 |  | -9.362848e-10 | -260.8344 | -0.05680132
292.9874 | -2.478735 | -6.409849e-07 | 3.896008e-07 |  | -6.409849e-10 | -197.2515 | -0.03888644
292.9861 | -2.233586 | -1.043026e-06 | 2.74204e-07 |  | -1.043026e-09 | -177.7431 | -0.06327693
292.9879 | -1.852242 | -9.924338e-07 | 3.017833e-07 |  | -9.924338e-10 | -147.3967 | -0.06020769
292.9863 | -1.770525 | -6.207088e-07 | 2.850843e-07 |  | -6.207088e-10 | -140.8939 | -0.03765636
292.9869 | 0.6174139 | -4.667629e-07 | 2.832362e-07 |  | -4.667629e-10 | 49.13224 | -0.02831696
292.9876 | 1.116793 | -7.825616e-07 | 3.670004e-07 |  | -7.825616e-10 | 88.87155 | -0.04747543
292.9878 | 1.080474 | -3.905132e-07 | 3.366536e-07 |  | -3.905132e-10 | 85.98141 | -0.02369115
292.9882 | 1.570774 | -8.021858e-07 | 3.098394e-07 |  | -8.021858e-10 | 124.9982 | -0.04866597
292.9871 | 2.061073 | -4.384559e-07 | 2.758825e-07 |  | -4.384559e-10 | 164.015 | -0.02659968
292.9864 | 2.769283 | -1.69844e-07 | 2.784849e-07 |  | -1.69844e-10 | 220.3725 | -0.01030388
292.9865 | 3.232343 | -5.945694e-07 | 3.238435e-07 |  | -5.945694e-10 | 257.2217 | -0.03607057
292.987 | 4.630604 | -4.259731e-07 | 3.482648e-07 |  | -4.259731e-10 | 368.4918 | -0.02584239
292.9877 | 5.738317 | -1.092923e-06 | 3.353365e-07 |  | -1.092923e-09 | 456.6408 | -0.06630406
292.9879 | 6.918668 | -8.670054e-07 | 3.101193e-07 |  | -8.670054e-10 | 550.5701 | -0.05259836
292.9877 | 8.789068 | -2.313503e-07 | 3.34775e-07 |  | -2.313503e-10 | 699.4118 | -0.01403526
292.9877 | 10.72303 | 1.059014e-07 | 3.242791e-07 |  | 1.059014e-10 | 853.3114 | 0.006424688
292.9891 | 13.34704 | 5.19809e-07 | 3.093735e-07 |  | 5.19809e-10 | 1062.123 | 0.0315351
292.9875 | 16.43411 | -5.432192e-08 | 3.951594e-07 |  | -5.432192e-11 | 1307.785 | -0.003295532
292.9881 | 20.46546 | 6.450886e-07 | 3.734476e-07 |  | 6.450886e-10 | 1628.589 | 0.0391354
292.9892 | 25.17778 | 7.058494e-07 | 3.540263e-07 |  | 7.058494e-10 | 2003.584 | 0.04282156
292.9885 | 31.05229 | 1.412427e-06 | 3.886912e-07 |  | 1.412427e-09 | 2471.062 | 0.08568728
292.989 | 38.11623 | 8.030551e-07 | 2.476734e-07 |  | 8.030551e-10 | 3033.193 | 0.04871871
292.9877 | 47.07781 | 6.939715e-07 | 3.012321e-07 |  | 6.939715e-10 | 3746.333 | 0.04210096
292.9869 | 57.96427 | 2.122795e-06 | 3.242874e-07 |  | 2.122795e-09 | 4612.65 | 0.128783
292.9882 | 71.39302 | 2.542593e-06 | 2.908081e-07 |  | 2.542593e-09 | 5681.276 | 0.1542507
292.9897 | 88.03596 | 3.254938e-06 | 3.11772e-07 |  | 3.254938e-09 | 7005.679 | 0.1974663
292.9884 | 108.6467 | 4.879389e-06 | 2.675914e-07 |  | 4.879389e-09 | 8645.829 | 0.2960165
292.9889 | 133.5975 | 5.200327e-06 | 3.419355e-07 |  | 5.200327e-09 | 10631.35 | 0.3154867
292.9887 | 164.45 | 6.970831e-06 | 3.303297e-07 |  | 6.970831e-09 | 13086.52 | 0.4228974
292.9898 | 202.3846 | 9.096046e-06 | 3.171345e-07 |  | 9.096046e-09 | 16105.26 | 0.5518271
292.9897 | 248.9994 | 1.104595e-05 | 3.391364e-07 |  | 1.104595e-08 | 19814.74 | 0.6701211
292.9898 | 306.7911 | 1.380226e-05 | 3.530942e-07 |  | 1.380226e-08 | 24413.66 | 0.8373378
292.9901 | 378.0026 | 1.676917e-05 | 3.162523e-07 |  | 1.676917e-08 | 30080.49 | 1.01733
292.9887 | 465.8206 | 2.078155e-05 | 3.504362e-07 |  | 2.078155e-08 | 37068.83 | 1.260748
292.9899 | 573.2234 | 2.69372e-05 | 3.356136e-07 |  | 2.69372e-08 | 45615.67 | 1.634191
292.9888 | 706.2307 | 3.432999e-05 | 4.123897e-07 |  | 3.432999e-08 | 56200.05 | 2.082687
292.9892 | 869.6093 | 4.256144e-05 | 4.072736e-07 |  | 4.256144e-08 | 69201.31 | 2.582062
292.9905 | 1070.995 | 5.072502e-05 | 3.600417e-07 |  | 5.072502e-08 | 85227.09 | 3.07732
292.9902 | 1318.787 | 6.449306e-05 | 3.02768e-07 |  | 6.449306e-08 | 104945.7 | 3.912581
292.9899 | 1624.661 | 7.496127e-05 | 4.334284e-07 |  | 7.496127e-08 | 129286.4 | 4.547653
292.9899 | 2000.721 | 7.72943e-05 | 2.700089e-07 |  | 7.72943e-08 | 159212.3 | 4.689191
292.99 | 2464.335 | 6.50601e-05 | 2.86845e-07 |  | 6.50601e-08 | 196105.6 | 3.946982
292.99 | 3035.071 | 3.900357e-05 | 3.437079e-07 |  | 3.900357e-08 | 241523.2 | 2.366218
292.9904 | 3737.697 | 2.649527e-06 | 3.178301e-07 |  | 2.649527e-09 | 297436.4 | 0.160738
292.9904 | 4603.211 | -2.834943e-05 | 3.739712e-07 |  | -2.834943e-08 | 366311.9 | -1.719867
292.9907 | 5669.494 | -5.308921e-05 | 3.390138e-07 |  | -5.308921e-08 | 451164 | -3.220748
292.9906 | 6981.726 | -7.629069e-05 | 4.17774e-07 |  | -7.629069e-08 | 555588.1 | -4.628305
292.9922 | 8598.678 | -0.0001014221 | 4.058649e-07 |  | -1.014221e-07 | 684261.1 | -6.152944
292.9916 | 10589.73 | -0.0001309579 | 4.175088e-07 |  | -1.309579e-07 | 842703.9 | -7.944782
292.9916 | 13041.18 | -0.0001663463 | 3.771473e-07 |  | -1.663463e-07 | 1037784.1 | -10.09168
292.9916 | 16060.96 | -0.0002094473 | 5.981284e-07 |  | -2.094473e-07 | 1278090.6 | -12.70648
292.9928 | 19779.4 | -0.0002626973 | 6.851893e-07 |  | -2.626973e-07 | 1573994.6 | -15.93698
292.9939 | 24359.51 | -0.0003263075 | 7.442135e-07 |  | -3.263075e-07 | 1938468.4 | -19.796
292.9922 | 29999.32 | -0.0004059651 | 7.013498e-07 |  | -4.059651e-07 | 2387270.4 | -24.62856

## #1
Fe2O3_Sample 1
|  | mass (kg) | length (mm) | width (mm) | thickness (mm) | Volume (m^3)
|  | 8.289e-05 | 4.04 | 4.03 | 0.0001 | 1.62812e-12
Raw data |  |  |  |  | Converted
Temperature (K) | Magnetic Field (Oe) | Moment (emu) | M. Std. Err. (emu) |  | Moment (Am^2) | Field (A/m) | Magnetization (A/m)
293.0825 | -0.03631847 | 5.937208e-06 | 3.107755e-07 |  | 5.937208e-09 | -2.890132 | 3646.665
293.0809 | 0.5810954 | 6.490427e-06 | 2.949371e-07 |  | 6.490427e-09 | 46.2421 | 3986.455
293.0826 | 0.6083343 | 6.427655e-06 | 3.151414e-07 |  | 6.427655e-09 | 48.40971 | 3947.9
293.0848 | 1.062315 | 6.729926e-06 | 4.010252e-07 |  | 6.729926e-09 | 84.53635 | 4133.557
293.0871 | 1.525375 | 6.466498e-06 | 3.443315e-07 |  | 6.466498e-09 | 121.3855 | 3971.758
293.0907 | 2.115551 | 6.841894e-06 | 3.239178e-07 |  | 6.841894e-09 | 168.3502 | 4202.328
293.0941 | 2.742044 | 7.006154e-06 | 3.682986e-07 |  | 7.006154e-09 | 218.2049 | 4303.217
293.098 | 3.214184 | 6.533036e-06 | 2.746011e-07 |  | 6.533036e-09 | 255.7766 | 4012.626
293.0989 | 4.848515 | 6.810442e-06 | 3.257298e-07 |  | 6.810442e-09 | 385.8326 | 4183.01
293.0992 | 5.356974 | 7.000104e-06 | 3.11295e-07 |  | 7.000104e-09 | 426.2944 | 4299.501
293.0969 | 7.245533 | 6.518843e-06 | 3.641432e-07 |  | 6.518843e-09 | 576.5812 | 4003.908
293.0965 | 8.825387 | 7.421886e-06 | 3.005358e-07 |  | 7.421886e-09 | 702.302 | 4558.562
293.0951 | 10.94094 | 8.375131e-06 | 3.252186e-07 |  | 8.375131e-09 | 870.6521 | 5144.05
293.092 | 13.48323 | 8.938495e-06 | 3.264533e-07 |  | 8.938495e-09 | 1072.961 | 5490.071
293.0916 | 16.62478 | 8.93412e-06 | 3.206487e-07 |  | 8.93412e-09 | 1322.958 | 5487.384
293.0892 | 20.37466 | 1.044986e-05 | 3.757418e-07 |  | 1.044986e-08 | 1621.364 | 6418.361
293.0888 | 25.14146 | 1.092016e-05 | 3.149546e-07 |  | 1.092016e-08 | 2000.694 | 6707.22
293.0871 | 31.06137 | 1.186716e-05 | 4.005742e-07 |  | 1.186716e-08 | 2471.785 | 7288.873
293.0866 | 38.38862 | 1.274111e-05 | 3.056239e-07 |  | 1.274111e-08 | 3054.869 | 7825.658
293.0844 | 47.11413 | 1.416386e-05 | 3.182472e-07 |  | 1.416386e-08 | 3749.223 | 8699.521
293.0837 | 58.1731 | 1.618856e-05 | 3.456904e-07 |  | 1.618856e-08 | 4629.268 | 9943.103
293.0824 | 71.64725 | 1.780823e-05 | 3.631203e-07 |  | 1.780823e-08 | 5701.507 | 10937.91
293.0808 | 88.29927 | 2.156796e-05 | 3.32322e-07 |  | 2.156796e-08 | 7026.632 | 13247.16
293.0796 | 108.5922 | 2.478914e-05 | 2.526986e-07 |  | 2.478914e-08 | 8641.493 | 15225.62
293.0779 | 133.9062 | 3.092016e-05 | 3.14102e-07 |  | 3.092016e-08 | 10655.92 | 18991.33
293.0773 | 164.6588 | 3.700892e-05 | 3.072904e-07 |  | 3.700892e-08 | 13103.13 | 22731.08
293.0744 | 202.6389 | 4.523514e-05 | 2.940487e-07 |  | 4.523514e-08 | 16125.49 | 27783.66
293.0749 | 249.2264 | 5.539568e-05 | 2.957697e-07 |  | 5.539568e-08 | 19832.81 | 34024.32
293.0716 | 306.7185 | 7.012492e-05 | 3.092396e-07 |  | 7.012492e-08 | 24407.88 | 43071.1
293.07 | 377.8664 | 8.890695e-05 | 3.392775e-07 |  | 8.890695e-08 | 30069.65 | 54607.12
293.0683 | 465.5664 | 0.0001149591 | 3.101197e-07 |  | 1.149591e-07 | 37048.6 | 70608.5
293.0634 | 573.4776 | 0.0001435376 | 3.826103e-07 |  | 1.435376e-07 | 45635.9 | 88161.53
293.0621 | 706.1853 | 0.0001873711 | 3.409655e-07 |  | 1.873711e-07 | 56196.44 | 115084.4
293.0599 | 869.9362 | 0.000238322 | 2.988055e-07 |  | 2.38322e-07 | 69227.32 | 146378.7
293.0586 | 1071.104 | 0.0002968828 | 3.222722e-07 |  | 2.968828e-07 | 85235.76 | 182347
293.0538 | 1319.295 | 0.0003523934 | 3.026415e-07 |  | 3.523934e-07 | 104986.2 | 216441.9
293.0508 | 1624.697 | 0.0004023954 | 3.311765e-07 |  | 4.023954e-07 | 129289.3 | 247153.4
293.0504 | 2001.819 | 0.0004478533 | 2.913322e-07 |  | 4.478533e-07 | 159299.7 | 275073.9
293.0473 | 2464.326 | 0.0004892391 | 3.169337e-07 |  | 4.892391e-07 | 196104.8 | 300493.3
293.0428 | 3035.143 | 0.0005280531 | 3.258083e-07 |  | 5.280531e-07 | 241529 | 324333
293.0387 | 3738.223 | 0.0005632888 | 3.443898e-07 |  | 5.632888e-07 | 297478.3 | 345975
293.036 | 4603.375 | 0.0005968532 | 3.504948e-07 |  | 5.968532e-07 | 366324.9 | 366590.4
293.0345 | 5669.73 | 0.0006263911 | 3.241769e-07 |  | 6.263911e-07 | 451182.8 | 384732.8
293.0299 | 6982.179 | 0.0006524964 | 2.905172e-07 |  | 6.524964e-07 | 555624.2 | 400766.8
293.0246 | 8599.141 | 0.000675362 | 3.501075e-07 |  | 6.75362e-07 | 684297.9 | 414811
293.0223 | 10589.87 | 0.0006944284 | 3.462935e-07 |  | 6.944284e-07 | 842715.4 | 426521.6
293.0174 | 13041.53 | 0.0007084489 | 5.485896e-07 |  | 7.084489e-07 | 1037812.3 | 435133.1
293.0135 | 16061.37 | 0.0007163162 | 4.330938e-07 |  | 7.163162e-07 | 1278123.1 | 439965.2
293.0094 | 19779.89 | 0.000716089 | 4.637575e-07 |  | 7.16089e-07 | 1574033.6 | 439825.7
293.0052 | 24359.36 | 0.0007076145 | 5.841758e-07 |  | 7.076145e-07 | 1938456.0 | 434620.6
293.0021 | 29999.62 | 0.0006874304 | 9.007639e-07 |  | 6.874304e-07 | 2387293.5 | 422223.4
292.9978 | 24359.46 | 0.0007096898 | 7.801029e-07 |  | 7.096898e-07 | 1938464.1 | 435895.3
292.994 | 19779.83 | 0.0007176932 | 6.84564e-07 |  | 7.176932e-07 | 1574028.5 | 440811
292.992 | 16061.29 | 0.0007184239 | 6.144483e-07 |  | 7.184239e-07 | 1278116.6 | 441259.8
292.9919 | 13041.64 | 0.00071112 | 4.952356e-07 |  | 7.1112e-07 | 1037820.9 | 436773.7
292.9913 | 10589.89 | 0.0006972384 | 4.18674e-07 |  | 6.972384e-07 | 842716.9 | 428247.6
292.9889 | 8599.123 | 0.0006794237 | 4.879456e-07 |  | 6.794237e-07 | 684296.4 | 417305.7
292.988 | 6982.034 | 0.0006586294 | 4.644612e-07 |  | 6.586294e-07 | 555612.6 | 404533.7
292.9869 | 5669.367 | 0.0006335957 | 3.721062e-07 |  | 6.335957e-07 | 451153.9 | 389157.9
292.9873 | 4603.311 | 0.000606859 | 3.695366e-07 |  | 6.06859e-07 | 366319.9 | 372736.1
292.9866 | 3737.806 | 0.0005777541 | 3.378068e-07 |  | 5.777541e-07 | 297445.1 | 354859.7
292.9847 | 3034.753 | 0.0005479421 | 3.503774e-07 |  | 5.479421e-07 | 241497.9 | 336549
292.9841 | 2464.235 | 0.0005166201 | 3.340289e-07 |  | 5.166201e-07 | 196097.6 | 317310.8
292.9859 | 2000.793 | 0.0004861838 | 3.337693e-07 |  | 4.861838e-07 | 159218.1 | 298616.7
292.9851 | 1624.852 | 0.0004545517 | 3.679327e-07 |  | 4.545517e-07 | 129301.6 | 279188.1
292.9849 | 1319.205 | 0.0004248691 | 3.389948e-07 |  | 4.248691e-07 | 104979 | 260956.9
292.9846 | 1071.249 | 0.0003958808 | 2.895364e-07 |  | 3.958808e-07 | 85247.32 | 243152.1
292.9843 | 869.8454 | 0.0003678299 | 3.385964e-07 |  | 3.678299e-07 | 69220.1 | 225923.1
292.9826 | 706.0854 | 0.0003433034 | 2.756905e-07 |  | 3.433034e-07 | 56188.49 | 210858.8
292.9832 | 573.06 | 0.0003204206 | 3.385763e-07 |  | 3.204206e-07 | 45602.66 | 196804.1
292.9834 | 465.2032 | 0.0002977066 | 3.254181e-07 |  | 2.977066e-07 | 37019.7 | 182853
292.9856 | 377.9753 | 0.0002779377 | 3.457492e-07 |  | 2.779377e-07 | 30078.32 | 170710.8
292.9847 | 306.5914 | 0.0002632481 | 3.839957e-07 |  | 2.632481e-07 | 24397.77 | 161688.4
292.9843 | 248.836 | 0.0002471933 | 3.987738e-07 |  | 2.471933e-07 | 19801.74 | 151827.5
292.9826 | 202.1758 | 0.0002344019 | 3.568251e-07 |  | 2.344019e-07 | 16088.64 | 143970.9
292.983 | 163.9597 | 0.000224426 | 3.501151e-07 |  | 2.24426e-07 | 13047.5 | 137843.7
292.9825 | 133.4068 | 0.0002148839 | 2.507174e-07 |  | 2.148839e-07 | 10616.18 | 131982.9
292.9828 | 108.1201 | 0.0002048935 | 2.860701e-07 |  | 2.048935e-07 | 8603.922 | 125846.7
292.9821 | 87.65461 | 0.0001984394 | 2.90547e-07 |  | 1.984394e-07 | 6975.333 | 121882.5
292.9831 | 71.01168 | 0.0001921427 | 3.609135e-07 |  | 1.921427e-07 | 5650.93 | 118015.1
292.9816 | 57.61924 | 0.000186697 | 3.197468e-07 |  | 1.86697e-07 | 4585.194 | 114670.3
292.9831 | 46.73278 | 0.0001822636 | 3.049584e-07 |  | 1.822636e-07 | 3718.877 | 111947.3
292.982 | 37.72581 | 0.0001781084 | 2.53662e-07 |  | 1.781084e-07 | 3002.124 | 109395.1
292.9827 | 30.39855 | 0.000175098 | 3.341375e-07 |  | 1.75098e-07 | 2419.04 | 107546.1
292.9812 | 24.74195 | 0.0001722389 | 3.053142e-07 |  | 1.722389e-07 | 1968.902 | 105790.1
292.9823 | 19.76632 | 0.0001701061 | 3.274504e-07 |  | 1.701061e-07 | 1572.954 | 104480.1
292.9818 | 16.00736 | 0.000168145 | 3.203432e-07 |  | 1.68145e-07 | 1273.825 | 103275.5
292.9818 | 12.92937 | 0.0001660238 | 3.349133e-07 |  | 1.660238e-07 | 1028.887 | 101972.7
292.9816 | 10.34168 | 0.0001646884 | 3.773442e-07 |  | 1.646884e-07 | 822.965 | 101152.5
292.9817 | 8.207973 | 0.0001629887 | 3.227965e-07 |  | 1.629887e-07 | 653.1698 | 100108.5
292.98 | 7.763072 | 0.0001625638 | 3.409544e-07 |  | 1.625638e-07 | 617.7656 | 99847.57
292.9807 | 5.184461 | 0.0001613619 | 3.144824e-07 |  | 1.613619e-07 | 412.5663 | 99109.36
292.9805 | 5.420531 | 0.000161103 | 3.402857e-07 |  | 1.61103e-07 | 431.3522 | 98950.31
292.9809 | 3.223264 | 0.0001594912 | 3.255131e-07 |  | 1.594912e-07 | 256.4992 | 97960.37
292.9814 | 3.250503 | 0.0001590811 | 3.014769e-07 |  | 1.590811e-07 | 258.6668 | 97708.45
292.981 | 3.186945 | 0.0001590422 | 3.227885e-07 |  | 1.590422e-07 | 253.6091 | 97684.57
292.9818 | 2.560452 | 0.0001592155 | 3.711465e-07 |  | 1.592155e-07 | 203.7543 | 97791.01
292.9803 | 2.387939 | 0.0001580197 | 2.577686e-07 |  | 1.580197e-07 | 190.0262 | 97056.53
292.9816 | 1.852242 | 0.0001575594 | 3.316898e-07 |  | 1.575594e-07 | 147.3967 | 96773.82
292.9804 | 1.806844 | 0.000156612 | 3.799162e-07 |  | 1.56612e-07 | 143.784 | 96191.96
292.9813 | -1.561694 | 0.0001566342 | 3.029738e-07 |  | 1.566342e-07 | -124.2757 | 96205.59
292.9815 | -1.570774 | 0.0001557222 | 3.371146e-07 |  | 1.557222e-07 | -124.9982 | 95645.41
292.9806 | -1.598012 | 0.0001552451 | 2.797875e-07 |  | 1.552451e-07 | -127.1658 | 95352.37
292.9817 | -1.697888 | 0.0001552733 | 2.855144e-07 |  | 1.552733e-07 | -135.1136 | 95369.68
292.9805 | -2.242665 | 0.0001548894 | 3.133506e-07 |  | 1.548894e-07 | -178.4656 | 95133.88424
292.9808 | -2.751124 | 0.0001543112 | 2.894596e-07 |  | 1.543112e-07 | -218.9275 | 94778.77
292.9799 | -3.214184 | 0.0001540777 | 2.576262e-07 |  | 1.540777e-07 | -255.7766 | 94635.37
292.9831 | -5.048266 | 0.0001539274 | 3.002662e-07 |  | 1.539274e-07 | -401.7283 | 94543.01
292.9807 | -5.465929 | 0.0001534443 | 3.52743e-07 |  | 1.534443e-07 | -434.9648 | 94246.28
292.98 | -7.853868 | 0.0001521862 | 3.067442e-07 |  | 1.521862e-07 | -624.991 | 93473.58
292.9794 | -8.5076 | 0.0001519788 | 3.398194e-07 |  | 1.519788e-07 | -677.0133 | 93346.22
292.9794 | -11.56743 | 0.0001514711 | 3.778101e-07 |  | 1.514711e-07 | -920.5069 | 93034.38
292.9805 | -14.09156 | 0.0001505165 | 3.800778e-07 |  | 1.505165e-07 | -1121.371 | 92448.01
292.9796 | -17.16955 | 0.0001492521 | 3.521328e-07 |  | 1.492521e-07 | -1366.31 | 91671.43
292.9796 | -20.8014 | 0.0001487865 | 3.292701e-07 |  | 1.487865e-07 | -1655.323 | 91385.49
292.9796 | -25.64084 | 0.0001475755 | 3.261558e-07 |  | 1.475755e-07 | -2040.433 | 90641.65
292.979 | -31.54259 | 0.0001463614 | 3.262162e-07 |  | 1.463614e-07 | -2510.079 | 89895.93
292.9797 | -38.83352 | 0.0001444404 | 3.50389e-07 |  | 1.444404e-07 | -3090.273 | 88716.03
292.9779 | -47.50455 | 0.0001414352 | 2.903757e-07 |  | 1.414352e-07 | -3780.292 | 86870.28
292.9789 | -58.40009 | 0.0001401165 | 3.469992e-07 |  | 1.401165e-07 | -4647.332 | 86060.33
292.9799 | -71.847 | 0.0001362783 | 3.108699e-07 |  | 1.362783e-07 | -5717.403 | 83702.88
292.9792 | -88.35375 | 0.0001322481 | 3.350562e-07 |  | 1.322481e-07 | -7030.968 | 81227.48
292.9786 | -108.9463 | 0.0001271453 | 3.133983e-07 |  | 1.271453e-07 | -8669.672 | 78093.35
292.9788 | -133.888 | 0.0001201399 | 3.484617e-07 |  | 1.201399e-07 | -10654.47 | 73790.58
292.9786 | -164.7587 | 0.0001116045 | 2.802665e-07 |  | 1.116045e-07 | -13111.08 | 68548.05
292.9789 | -202.9476 | 0.0001001042 | 3.297129e-07 |  | 1.001042e-07 | -16150.06 | 61484.52
292.9791 | -249.8166 | 8.22247e-05 | 4.823103e-07 |  | 8.22247e-08 | -19879.77 | 50502.85
292.9787 | -307.4903 | 6.082414e-05 | 4.219766e-07 |  | 6.082414e-08 | -24469.3 | 37358.51
292.9777 | -378.6563 | 3.098893e-05 | 3.590865e-07 |  | 3.098893e-08 | -30132.51 | 19033.56
292.9783 | -466.1293 | -1.151952e-05 | 3.531492e-07 |  | -1.151952e-08 | -37093.39 | -7075.35
292.9774 | -573.9951 | -6.260567e-05 | 4.226701e-07 |  | -6.260567e-08 | -45677.08 | -38452.73
292.9781 | -706.2852 | -0.0001291174 | 4.901849e-07 |  | -1.291174e-07 | -56204.39 | -79304.58
292.9785 | -870.3629 | -0.0001979 | 4.456922e-07 |  | -1.979e-07 | -69261.28 | -121551.2
292.9782 | -1071.812 | -0.0002670181 | 3.329196e-07 |  | -2.670181e-07 | -85292.12 | -164003.9
292.9782 | -1319.659 | -0.0003323554 | 3.087679e-07 |  | -3.323554e-07 | -105015.1 | -204134.5
292.9785 | -1624.979 | -0.0003894567 | 3.836989e-07 |  | -3.894567e-07 | -129311.7 | -239206.4
292.9787 | -2001.819 | -0.0004392444 | 2.694899e-07 |  | -4.392444e-07 | -159299.7 | -269786.2
292.9794 | -2464.453 | -0.0004843885 | 3.44856e-07 |  | -4.843885e-07 | -196114.9 | -297514
292.9778 | -3035.525 | -0.0005241662 | 3.093332e-07 |  | -5.241662e-07 | -241559.4 | -321945.7
292.9774 | -3738.396 | -0.0005617101 | 3.766688e-07 |  | -5.617101e-07 | -297492.1 | -345005.3
292.9771 | -4604.173 | -0.000595396 | 2.672886e-07 |  | -5.95396e-07 | -366388.5 | -365695.4
292.9772 | -5668.985 | -0.0006261279 | 3.152107e-07 |  | -6.261279e-07 | -451123.5 | -384571.1
292.9778 | -6981.49 | -0.000653028 | 2.978117e-07 |  | -6.53028e-07 | -555569.3 | -401093.3
292.9767 | -8598.542 | -0.0006763085 | 3.988212e-07 |  | -6.763085e-07 | -684250.2 | -415392.3
292.9774 | -10589.31 | -0.0006953891 | 4.815074e-07 |  | -6.953891e-07 | -842670.6 | -427111.7
292.977 | -13041.31 | -0.0007096008 | 4.826168e-07 |  | -7.096008e-07 | -1037794.2 | -435840.6
292.9771 | -16060.76 | -0.0007188473 | 5.340842e-07 |  | -7.188473e-07 | -1278074.7 | -441519.8
292.9768 | -19779.91 | -0.0007190326 | 5.77987e-07 |  | -7.190326e-07 | -1574035.0 | -441633.7
292.9768 | -24359.42 | -0.0007095355 | 5.549431e-07 |  | -7.095355e-07 | -1938461.1 | -435800.5
292.9767 | -29999.5 | -0.0006902656 | 8.422273e-07 |  | -6.902656e-07 | -2387284.1 | -423964.8
292.9769 | -24359.36 | -0.0007107359 | 7.866501e-07 |  | -7.107359e-07 | -1938456.1 | -436537.8
292.9758 | -19779.5625 | -0.0007197473 | 5.462198e-07 |  | -7.197473e-07 | -1574007.6 | -442072.7
292.9766 | -16060.99 | -0.0007192863 | 7.267766e-07 |  | -7.192863e-07 | -1278092.8 | -441789.5
292.9756 | -13041.38 | -0.000712284 | 4.614124e-07 |  | -7.12284e-07 | -1037800.0 | -437488.6
292.9771 | -10589.57 | -0.0006983522 | 4.594058e-07 |  | -6.983522e-07 | -842690.9 | -428931.6
292.977 | -8598.587 | -0.0006802476 | 3.295553e-07 |  | -6.802476e-07 | -684253.8 | -417811.7
292.976 | -6981.78 | -0.0006588693 | 4.438295e-07 |  | -6.588693e-07 | -555592.4 | -404681
292.9758 | -5669.439 | -0.0006343293 | 3.259501e-07 |  | -6.343293e-07 | -451159.7 | -389608.5
292.9759 | -4603.193 | -0.0006066568 | 3.656897e-07 |  | -6.066568e-07 | -366310.4 | -372611.9
292.9762 | -3738.577 | -0.000577375 | 3.902443e-07 |  | -5.77375e-07 | -297506.5 | -354626.8
292.9779 | -3036.078 | -0.0005462729 | 4.109625e-07 |  | -5.462729e-07 | -241603.4 | -335523.7
292.9764 | -2464.462 | -0.0005144918 | 4.257157e-07 |  | -5.144918e-07 | -196115.7 | -316003.6
292.9758 | -2001.166 | -0.0004817387 | 3.438221e-07 |  | -4.817387e-07 | -159247.7 | -295886.5
292.9767 | -1624.588 | -0.0004494101 | 3.074354e-07 |  | -4.494101e-07 | -129280.6 | -276030.1
292.9777 | -1319.995 | -0.0004172215 | 3.812729e-07 |  | -4.172215e-07 | -105041.8 | -256259.7
292.9781 | -1071.949 | -0.0003866464 | 3.499838e-07 |  | -3.866464e-07 | -85302.96 | -237480.3
292.9786 | -870.5354 | -0.0003587319 | 3.32155e-07 |  | -3.587319e-07 | -69275.01 | -220335.1
292.9769 | -706.9207 | -0.0003305529 | 3.18978e-07 |  | -3.305529e-07 | -56254.97 | -203027.3
292.978 | -574.1223 | -0.0003058065 | 2.907603e-07 |  | -3.058065e-07 | -45687.2 | -187828
292.9771 | -466.202 | -0.0002838488 | 3.040608e-07 |  | -2.838488e-07 | -37099.17 | -174341.5
292.9774 | -378.6472 | -0.0002627834 | 3.085671e-07 |  | -2.627834e-07 | -30131.79 | -161402.9
292.9776 | -307.4449 | -0.0002440871 | 3.492378e-07 |  | -2.440871e-07 | -24465.69 | -149919.6
292.9779 | -249.7258 | -0.0002280951 | 3.145306e-07 |  | -2.280951e-07 | -19872.55 | -140097.2
292.9784 | -202.8205 | -0.0002148615 | 4.302379e-07 |  | -2.148615e-07 | -16139.94 | -131969.1
292.9769 | -164.9585 | -0.0002040683 | 3.507111e-07 |  | -2.040683e-07 | -13126.98 | -125339.9
292.9768 | -133.8517 | -0.0001930251 | 3.062217e-07 |  | -1.930251e-07 | -10651.58 | -118557.1
292.9766 | -108.6558 | -0.0001844937 | 2.94518e-07 |  | -1.844937e-07 | -8646.551 | -113317
292.9777 | -88.23571 | -0.0001762735 | 3.166249e-07 |  | -1.762735e-07 | -7021.575 | -108268.1
292.9783 | -71.77436 | -0.0001701577 | 2.600189e-07 |  | -1.701577e-07 | -5711.622 | -104511.8
292.9774 | -58.31838 | -0.0001645189 | 2.890532e-07 |  | -1.645189e-07 | -4640.829 | -101048.4
292.9769 | -47.50455 | -0.0001597918 | 2.625421e-07 |  | -1.597918e-07 | -3780.292 | -98144.97
292.9782 | -38.4431 | -0.000156781 | 2.998818e-07 |  | -1.56781e-07 | -3059.204 | -96295.7
292.9769 | -31.70602 | -0.0001530052 | 2.837047e-07 |  | -1.530052e-07 | -2523.085 | -93976.64
292.9774 | -25.60452 | -0.000149925 | 3.393355e-07 |  | -1.49925e-07 | -2037.543 | -92084.76
292.9775 | -20.86496 | -0.000146916 | 3.173915e-07 |  | -1.46916e-07 | -1660.381 | -90236.58
292.9769 | -17.21495 | -0.0001454559 | 3.3055e-07 |  | -1.454559e-07 | -1369.922 | -89339.81
292.9777 | -13.75562 | -0.0001436515 | 3.649406e-07 |  | -1.436515e-07 | -1094.637 | -88231.5
292.9762 | -11.49479 | -0.0001419181 | 3.652033e-07 |  | -1.419181e-07 | -914.7266 | -87166.89
292.9767 | -9.433721 | -0.0001401032 | 3.26028e-07 |  | -1.401032e-07 | -750.7117 | -86052.15
292.9772 | -7.753992 | -0.0001390931 | 3.100178e-07 |  | -1.390931e-07 | -617.0431 | -85431.73
292.9769 | -6.555483 | -0.0001380361 | 3.1235e-07 |  | -1.380361e-07 | -521.6688 | -84782.52
292.978 | -5.157222 | -0.0001365328 | 3.256047e-07 |  | -1.365328e-07 | -410.3987 | -83859.17
292.9791 | -4.26742 | -0.0001360575 | 3.68751e-07 |  | -1.360575e-07 | -339.5905 | -83567.25
292.9784 | -3.722643 | -0.0001353133 | 2.835259e-07 |  | -1.353133e-07 | -296.2385 | -83110.17
292.9795 | -3.005353 | -0.0001345609 | 3.146733e-07 |  | -1.345609e-07 | -239.1584 | -82648.05
292.9799 | -2.624009 | -0.0001338878 | 3.132145e-07 |  | -1.338878e-07 | -208.812 | -82234.59
292.979 | -2.142789 | -0.0001336261 | 2.669503e-07 |  | -1.336261e-07 | -170.5178 | -82073.84
292.9792 | -1.697888 | -0.0001328915 | 2.821769e-07 |  | -1.328915e-07 | -135.1137 | -81622.7
292.9774 | -1.670649 | -0.0001328979 | 3.141827e-07 |  | -1.328979e-07 | -132.9461 | -81626.59
292.9779 | 0.6991304 | -0.0001327082 | 2.792211e-07 |  | -1.327082e-07 | 55.63503 | -81510.11
292.978 | 0.6355731 | -0.0001312187 | 3.414028e-07 |  | -1.312187e-07 | 50.5773 | -80595.25
292.9768 | 1.153111 | -0.0001313065 | 3.182349e-07 |  | -1.313065e-07 | 91.76168 | -80649.15
292.9772 | 1.634331 | -0.0001304303 | 3.512443e-07 |  | -1.304303e-07 | 130.0559 | -80110.99
292.9774 | 1.879481 | -0.0001300859 | 3.298968e-07 |  | -1.300859e-07 | 149.5643 | -79899.48
292.9777 | 3.023512 | -0.0001299932 | 3.182324e-07 |  | -1.299932e-07 | 240.6035 | -79842.51
292.9788 | 3.522891 | -0.0001295582 | 3.082624e-07 |  | -1.295582e-07 | 280.3428 | -79575.31
292.9779 | 4.685082 | -0.0001283706 | 3.438486e-07 |  | -1.283706e-07 | 372.827 | -78845.93
292.9786 | 5.384213 | -0.0001284278 | 2.883495e-07 |  | -1.284278e-07 | 428.462 | -78881.06
292.9785 | 7.281852 | -0.0001276888 | 3.378507e-07 |  | -1.276888e-07 | 579.4714 | -78427.15
292.979 | 8.925263 | -0.0001274368 | 2.997437e-07 |  | -1.274368e-07 | 710.2499 | -78272.35
292.9784 | 10.95002 | -0.0001265888 | 3.364924e-07 |  | -1.265888e-07 | 871.3747 | -77751.54
292.9777 | 13.45599 | -0.0001256257 | 3.194299e-07 |  | -1.256257e-07 | 1070.794 | -77159.99
292.979 | 16.64294 | -0.0001252676 | 2.90484e-07 |  | -1.252676e-07 | 1324.403 | -76940.05
292.9781 | 20.39282 | -0.0001243475 | 3.077681e-07 |  | -1.243475e-07 | 1622.809 | -76374.87
292.9781 | 25.18686 | -0.0001221788 | 3.209761e-07 |  | -1.221788e-07 | 2004.306 | -75042.9
292.9788 | 31.11584 | -0.0001204397 | 2.827856e-07 |  | -1.204397e-07 | 2476.12 | -73974.72
292.9784 | 38.2161 | -0.0001189 | 3.053045e-07 |  | -1.189e-07 | 3041.141 | -73029.03
292.9794 | 47.11413 | -0.0001171402 | 3.782724e-07 |  | -1.171402e-07 | 3749.223 | -71948.16
292.9805 | 58.01875 | -0.0001147734 | 2.938013e-07 |  | -1.147734e-07 | 4616.985 | -70494.43
292.9792 | 71.56554 | -0.0001107374 | 2.960517e-07 |  | -1.107374e-07 | 5695.004 | -68015.52
292.9784 | 88.33559 | -0.000106512 | 3.297511e-07 |  | -1.06512e-07 | 7029.523 | -65420.26
292.9795 | 108.6467 | -0.0001004762 | 3.660026e-07 |  | -1.004762e-07 | 8645.829 | -61713.02
292.9793 | 133.6519 | -9.188631e-05 | 4.121284e-07 |  | -9.188631e-08 | 10635.68 | -56437.06
292.979 | 164.677 | -8.154482e-05 | 2.87118e-07 |  | -8.154482e-08 | 13104.58 | -50085.26
292.9791 | 202.648 | -6.702573e-05 | 3.19092e-07 |  | -6.702573e-08 | 16126.21 | -41167.56
292.9788 | 249.2173 | -4.818296e-05 | 3.287516e-07 |  | -4.818296e-08 | 19832.08 | -29594.23
292.978 | 306.7821 | -2.437733e-05 | 2.902737e-07 |  | -2.437733e-08 | 24412.94 | -14972.68
292.9796 | 377.9753 | 1.043883e-05 | 4.264379e-07 |  | 1.043883e-08 | 30078.32 | 6411.587
292.9785 | 465.5664 | 5.245209e-05 | 3.08677e-07 |  | 5.245209e-08 | 37048.6 | 32216.35
292.9783 | 573.4323 | 0.0001071552 | 3.317152e-07 |  | 1.071552e-07 | 45632.29 | 65815.32
292.9784 | 706.0037 | 0.0001691009 | 3.619221e-07 |  | 1.691009e-07 | 56181.99 | 103862.7
292.9784 | 870.0088 | 0.0002354303 | 3.710619e-07 |  | 2.354303e-07 | 69233.1 | 144602.5
292.9799 | 1071.449 | 0.000295573 | 3.86096e-07 |  | 2.95573e-07 | 85263.21 | 181542.5
292.9798 | 1319.141 | 0.0003525217 | 3.133759e-07 |  | 3.525217e-07 | 104973.9 | 216520.7
292.979 | 1624.57 | 0.000403119 | 3.583332e-07 |  | 4.03119e-07 | 129279.2 | 247597.8
292.979 | 2001.883 | 0.0004489705 | 3.536483e-07 |  | 4.489705e-07 | 159304.8 | 275760.1
292.9801 | 2464.362 | 0.0004908311 | 3.381335e-07 |  | 4.908311e-07 | 196107.7 | 301471.1
292.98 | 3035.225 | 0.0005296588 | 2.961949e-07 |  | 5.296588e-07 | 241535.5 | 325319.3
292.9806 | 3738.069 | 0.0005650997 | 3.027071e-07 |  | 5.650997e-07 | 297466.1 | 347087.2
292.9796 | 4604.01 | 0.0005980151 | 3.290472e-07 |  | 5.980151e-07 | 366375.5 | 367304.1
292.979 | 5669.693 | 0.0006277279 | 3.603692e-07 |  | 6.277279e-07 | 451179.9 | 385553.8
292.9801 | 6981.998 | 0.0006538161 | 3.967508e-07 |  | 6.538161e-07 | 555609.7 | 401577.3
292.9822 | 8599.459 | 0.0006767315 | 4.037391e-07 |  | 6.767315e-07 | 684323.2 | 415652.1
292.9807 | 10589.95 | 0.00069493 | 3.494221e-07 |  | 6.9493e-07 | 842721.2 | 426829.7
292.9833 | 13041.67 | 0.0007091187 | 4.621022e-07 |  | 7.091187e-07 | 1037823.1 | 435544.5
292.9821 | 16061.03 | 0.0007175294 | 4.815795e-07 |  | 7.175294e-07 | 1278096.4 | 440710.4
292.9822 | 19779.49 | 0.0007185677 | 5.130156e-07 |  | 7.185677e-07 | 1574001.8 | 441348.1
292.9831 | 24359.59 | 0.0007102235 | 6.799392e-07 |  | 7.102235e-07 | 1938474.8 | 436223.1
292.9841 | 29999.78 | 0.0006887269 | 7.02283e-07 |  | 6.887269e-07 | 2387306.5 | 423019.7

## #2
Fe2O3_Sample 2
|  | mass (kg) | length (mm) | width (mm) | thickness (mm) | Volume (m^3)
|  | 8.269e-05 | 4.02 | 4.01 | 0.0001 | 1.61202e-12
Raw data |  |  |  |  | Converted
Temperature (K) | Magnetic Field (Oe) | Moment (emu) | M. Std. Err. (emu) |  | Moment (Am^2) | Field (A/m) | Magnetization (A/m)
293.1581 | -0.07263693 | 2.014613e-05 | 3.02789e-07 |  | 2.014613e-08 | -5.780263 | 12497.44
293.1469 | 0.7717673 | 1.987584e-05 | 3.33693e-07 |  | 1.987584e-08 | 61.41529 | 12329.77
293.1396 | 0.6991304 | 2.005165e-05 | 2.827711e-07 |  | 2.005165e-08 | 55.63503 | 12438.84
293.1307 | 1.252987 | 2.034454e-05 | 3.433126e-07 |  | 2.034454e-08 | 99.70954 | 12620.53
293.1251 | 1.625251 | 2.054837e-05 | 3.165871e-07 |  | 2.054837e-08 | 129.3334 | 12746.97
293.1181 | 2.051993 | 2.020838e-05 | 3.421583e-07 |  | 2.020838e-08 | 163.2924 | 12536.06
293.1115 | 2.487815 | 2.088778e-05 | 2.825295e-07 |  | 2.088778e-08 | 197.974 | 12957.52
293.1044 | 3.7862 | 2.067313e-05 | 3.019462e-07 |  | 2.067313e-08 | 301.2962 | 12824.36
293.1005 | 3.822518 | 2.100133e-05 | 2.611042e-07 |  | 2.100133e-08 | 304.1863 | 13027.96
293.0937 | 5.956228 | 2.080402e-05 | 3.263009e-07 |  | 2.080402e-08 | 473.9816 | 12905.56
293.0862 | 7.145658 | 2.165716e-05 | 3.087127e-07 |  | 2.165716e-08 | 568.6334 | 13434.8
293.0801 | 8.725511 | 2.142896e-05 | 3.410746e-07 |  | 2.142896e-08 | 694.3541 | 13293.23
293.0741 | 10.56867 | 2.192893e-05 | 2.542229e-07 |  | 2.192893e-08 | 841.0282 | 13603.39
293.0684 | 13.14728 | 2.233734e-05 | 3.284362e-07 |  | 2.233734e-08 | 1046.228 | 13856.74
293.0639 | 16.70649 | 2.207565e-05 | 2.963747e-07 |  | 2.207565e-08 | 1329.461 | 13694.4
293.0591 | 20.49269 | 2.350693e-05 | 2.995993e-07 |  | 2.350693e-08 | 1630.757 | 14582.28
293.0557 | 25.1687 | 2.368553e-05 | 2.903091e-07 |  | 2.368553e-08 | 2002.861 | 14693.08
293.0529 | 31.07953 | 2.558447e-05 | 2.929361e-07 |  | 2.558447e-08 | 2473.23 | 15871.06
293.0475 | 38.17978 | 2.6489e-05 | 3.605812e-07 |  | 2.6489e-08 | 3038.251 | 16432.18
293.0457 | 47.15045 | 2.746326e-05 | 2.565015e-07 |  | 2.746326e-08 | 3752.113 | 17036.55
293.041 | 58.00059 | 3.022029e-05 | 3.361092e-07 |  | 3.022029e-08 | 4615.54 | 18746.85
293.0379 | 71.50198 | 3.207401e-05 | 2.914919e-07 |  | 3.207401e-08 | 5689.947 | 19896.78
293.0365 | 88.08136 | 3.496795e-05 | 3.423753e-07 |  | 3.496795e-08 | 7009.292 | 21692.01
293.0316 | 108.5377 | 3.85241e-05 | 3.00891e-07 |  | 3.85241e-08 | 8637.158 | 23898.03
293.0295 | 133.5884 | 4.416722e-05 | 3.504284e-07 |  | 4.416722e-08 | 10630.63 | 27398.68
293.0265 | 164.4137 | 5.063247e-05 | 3.464463e-07 |  | 5.063247e-08 | 13083.63 | 31409.33
293.0248 | 202.4119 | 5.870719e-05 | 3.352094e-07 |  | 5.870719e-08 | 16107.43 | 36418.4
293.0233 | 249.2082 | 7.041945e-05 | 2.789597e-07 |  | 7.041945e-08 | 19831.36 | 43683.98
293.0185 | 306.8002 | 8.369385e-05 | 3.397441e-07 |  | 8.369385e-08 | 24414.38 | 51918.62
293.0162 | 377.8391 | 0.0001023285 | 3.353489e-07 |  | 1.023285e-07 | 30067.48 | 63478.41
293.0127 | 465.3576 | 0.0001268065 | 3.22312e-07 |  | 1.268065e-07 | 37031.98 | 78663.1
293.011 | 573.3142 | 0.0001566585 | 3.280129e-07 |  | 1.566585e-07 | 45622.9 | 97181.48
293.0096 | 705.7858 | 0.0001952307 | 3.929605e-07 |  | 1.952307e-07 | 56164.65 | 121109.4
293.0065 | 869.7183 | 0.0002391816 | 3.412549e-07 |  | 2.391816e-07 | 69209.98 | 148373.9
293.0052 | 1071.077 | 0.0002879192 | 3.547588e-07 |  | 2.879192e-07 | 85233.59 | 178607.7
293.0016 | 1318.86 | 0.0003369599 | 3.129564e-07 |  | 3.369599e-07 | 104951.5 | 209029.6
292.9987 | 1624.788 | 0.0003834462 | 2.941914e-07 |  | 3.834462e-07 | 129296.5 | 237866.9
292.9995 | 2000.784 | 0.0004261646 | 3.607142e-07 |  | 4.261646e-07 | 159217.3 | 264366.8
292.9969 | 2464.308 | 0.0004663841 | 3.006594e-07 |  | 4.663841e-07 | 196103.4 | 289316.6
292.9942 | 3035.025 | 0.0005051346 | 3.150294e-07 |  | 5.051346e-07 | 241519.6 | 313355
292.9923 | 3737.633 | 0.000540958 | 3.098302e-07 |  | 5.40958e-07 | 297431.4 | 335577.7
292.991 | 4603.239 | 0.0005758323 | 3.949667e-07 |  | 5.758323e-07 | 366314.1 | 357211.7
292.9885 | 5669.658 | 0.0006085217 | 2.992205e-07 |  | 6.085217e-07 | 451177 | 377490.2
292.9874 | 6981.68 | 0.0006400386 | 3.607109e-07 |  | 6.400386e-07 | 555584.5 | 397041.3
292.9853 | 8598.642 | 0.0006703942 | 4.523315e-07 |  | 6.703942e-07 | 684258.2 | 415872.2
292.9831 | 10589.89 | 0.0006982498 | 3.855171e-07 |  | 6.982498e-07 | 842716.8 | 433152
292.9837 | 13041.04 | 0.0007240295 | 5.717368e-07 |  | 7.240295e-07 | 1037773.3 | 449144.2
292.982 | 16060.81 | 0.0007475078 | 6.49938e-07 |  | 7.475078e-07 | 1278079.0 | 463708.8
292.9807 | 19779.53 | 0.0007661493 | 6.691718e-07 |  | 7.661493e-07 | 1574004.6 | 475272.8
292.9797 | 24359.49 | 0.0007804409 | 9.380246e-07 |  | 7.804409e-07 | 1938466.9 | 484138.5
292.9789 | 29999.5 | 0.0007874425 | 9.643235e-07 |  | 7.874425e-07 | 2387284.7 | 488481.8
292.977 | 24359.78 | 0.0007799641 | 6.999126e-07 |  | 7.799641e-07 | 1938489.3 | 483842.7
292.9771 | 19779.8 | 0.0007678429 | 8.075704e-07 |  | 7.678429e-07 | 1574026.2 | 476323.4
292.976 | 16060.72 | 0.0007484791 | 7.033871e-07 |  | 7.484791e-07 | 1278071.2 | 464311.3
292.9769 | 13041.24 | 0.0007260937 | 5.231909e-07 |  | 7.260937e-07 | 1037789.2 | 450424.8
292.9757 | 10589.375 | 0.0007009478 | 4.503745e-07 |  | 7.009478e-07 | 842675.7 | 434825.7
292.9753 | 8598.433 | 0.0006735716 | 4.322193e-07 |  | 6.735716e-07 | 684241.5 | 417843.2
292.9761 | 6981.979 | 0.0006449315 | 4.791731e-07 |  | 6.449315e-07 | 555608.3 | 400076.6
292.9755 | 5669.085 | 0.0006148554 | 3.006121e-07 |  | 6.148554e-07 | 451131.5 | 381419.2
292.9743 | 4603.465 | 0.00058447 | 3.133382e-07 |  | 5.8447e-07 | 366332.1 | 362569.9
292.9755 | 3737.461 | 0.0005533058 | 3.937664e-07 |  | 5.533058e-07 | 297417.7 | 343237.5
292.9763 | 3035.071 | 0.0005221496 | 3.485298e-07 |  | 5.221496e-07 | 241523.2 | 323910.1
292.9755 | 2464.308 | 0.0004904747 | 4.367221e-07 |  | 4.904747e-07 | 196103.4 | 304261
292.9732 | 2000.784 | 0.0004601691 | 4.104548e-07 |  | 4.601691e-07 | 159217.3 | 285461.1
292.9751 | 1624.507 | 0.0004295085 | 3.33433e-07 |  | 4.295085e-07 | 129274.1 | 266441.2
292.9771 | 1319.05 | 0.0004008724 | 3.718832e-07 |  | 4.008724e-07 | 104966.7 | 248677.1
292.9762 | 1071.041 | 0.0003728162 | 3.082293e-07 |  | 3.728162e-07 | 85230.71 | 231272.7
292.9754 | 869.6819 | 0.0003464826 | 3.559232e-07 |  | 3.464826e-07 | 69207.09 | 214936.9
292.9744 | 705.9492 | 0.0003216412 | 3.554006e-07 |  | 3.216412e-07 | 56177.66 | 199526.8
292.9758 | 573.178 | 0.0002987764 | 3.47414e-07 |  | 2.987764e-07 | 45612.06 | 185342.8
292.9764 | 465.2123 | 0.0002790185 | 2.824216e-07 |  | 2.790185e-07 | 37020.42 | 173086.2
292.9753 | 377.8936 | 0.000261233 | 3.631855e-07 |  | 2.61233e-07 | 30071.82 | 162053.2
292.976 | 306.6277 | 0.0002447682 | 3.078082e-07 |  | 2.447682e-07 | 24400.66 | 151839.4
292.9762 | 248.8541 | 0.0002313571 | 3.831409e-07 |  | 2.313571e-07 | 19803.18 | 143520
292.9768 | 202.194 | 0.0002189556 | 3.438301e-07 |  | 2.189556e-07 | 16090.08 | 135826.9
292.9759 | 163.8326 | 0.0002073261 | 2.849341e-07 |  | 2.073261e-07 | 13037.38 | 128612.6
292.9758 | 132.9528 | 0.0002000572 | 3.234075e-07 |  | 2.000572e-07 | 10580.05 | 124103.5
292.9758 | 107.9294 | 0.0001924665 | 4.40235e-07 |  | 1.924665e-07 | 8588.748 | 119394.6
292.9756 | 87.44578 | 0.0001852408 | 2.836428e-07 |  | 1.852408e-07 | 6958.714 | 114912.2
292.9757 | 70.80285 | 0.0001793822 | 3.13456e-07 |  | 1.793822e-07 | 5634.311 | 111277.9
292.9751 | 57.36501 | 0.0001734707 | 3.619955e-07 |  | 1.734707e-07 | 4564.963 | 107610.8
292.9755 | 46.74186 | 0.00016896 | 3.074485e-07 |  | 1.6896e-07 | 3719.599 | 104812.6
292.9762 | 37.8166 | 0.0001654759 | 3.225777e-07 |  | 1.654759e-07 | 3009.349 | 102651.3
292.9759 | 30.51659 | 0.0001614831 | 3.740184e-07 |  | 1.614831e-07 | 2428.433 | 100174.4
292.9765 | 24.83275 | 0.0001592542 | 3.361831e-07 |  | 1.592542e-07 | 1976.127 | 98791.73
292.9762 | 20.10227 | 0.0001573869 | 3.431363e-07 |  | 1.573869e-07 | 1599.688 | 97633.35
292.9754 | 16.5249 | 0.000155156 | 4.073835e-07 |  | 1.55156e-07 | 1315.01 | 96249.43
292.9751 | 12.76594 | 0.0001540746 | 4.24201e-07 |  | 1.540746e-07 | 1015.881 | 95578.59
292.9762 | 10.35984 | 0.0001530706 | 3.844533e-07 |  | 1.530706e-07 | 824.4101 | 94955.79
292.9757 | 8.5076 | 0.0001516206 | 3.398278e-07 |  | 1.516206e-07 | 677.0133 | 94056.29
292.976 | 6.873269 | 0.0001505877 | 2.950907e-07 |  | 1.505877e-07 | 546.9574 | 93415.52
292.9761 | 6.15598 | 0.0001494963 | 4.003334e-07 |  | 1.494963e-07 | 489.8773 | 92738.5
292.9747 | 4.26742 | 0.0001484884 | 2.959303e-07 |  | 1.484884e-07 | 339.5905 | 92113.23
292.9748 | 4.358216 | 0.0001483317 | 3.183809e-07 |  | 1.483317e-07 | 346.8158 | 92016.04
292.9759 | 3.758961 | 0.0001473982 | 2.841685e-07 |  | 1.473982e-07 | 299.1286 | 91436.98
292.9757 | 3.159706 | 0.0001471928 | 3.238602e-07 |  | 1.471928e-07 | 251.4414 | 91309.51
292.9762 | 2.533213 | 0.0001465255 | 3.351958e-07 |  | 1.465255e-07 | 201.5867 | 90895.58
292.9757 | 2.288063 | 0.0001463469 | 3.372103e-07 |  | 1.463469e-07 | 182.0783 | 90784.76
292.9754 | 1.779605 | 0.0001454794 | 3.949556e-07 |  | 1.454794e-07 | 141.6164 | 90246.65
292.975 | 1.870401 | 0.0001457245 | 2.963795e-07 |  | 1.457245e-07 | 148.8418 | 90398.72
292.9761 | -1.470898 | 0.0001448932 | 2.986808e-07 |  | 1.448932e-07 | -117.0503 | 89883
292.9765 | -1.489057 | 0.0001441667 | 3.984382e-07 |  | 1.441667e-07 | -118.4954 | 89432.34
292.9762 | -1.434579 | 0.0001440807 | 3.648741e-07 |  | 1.440807e-07 | -114.1602 | 89378.98
292.9766 | -1.40734 | 0.000143913 | 3.374768e-07 |  | 1.43913e-07 | -111.9926 | 89274.93
292.9767 | -2.387939 | 0.0001436404 | 3.512473e-07 |  | 1.436404e-07 | -190.0261 | 89105.86
292.9757 | -2.778363 | 0.0001433196 | 3.061198e-07 |  | 1.433196e-07 | -221.0951 | 88906.85
292.9764 | -3.32314 | 0.0001430163 | 3.449625e-07 |  | 1.430163e-07 | -264.447 | 88718.68
292.9767 | -5.311576 | 0.0001419406 | 3.026764e-07 |  | 1.419406e-07 | -422.6818 | 88051.41
292.9756 | -5.229859 | 0.0001420183 | 3.506859e-07 |  | 1.420183e-07 | -416.1789 | 88099.61
292.9756 | -7.508842 | 0.0001411001 | 2.825771e-07 |  | 1.411001e-07 | -597.5347 | 87529.97
292.9755 | -9.433721 | 0.0001406416 | 2.963347e-07 |  | 1.406416e-07 | -750.7117 | 87245.54
292.9752 | -11.34044 | 0.0001399544 | 2.816159e-07 |  | 1.399544e-07 | -902.4436 | 86819.25
292.976 | -13.83734 | 0.0001389156 | 3.550449e-07 |  | 1.389156e-07 | -1101.14 | 86174.84
292.9762 | -16.91532 | 0.0001381074 | 3.420258e-07 |  | 1.381074e-07 | -1346.079 | 85673.51
292.9783 | -20.92852 | 0.0001376951 | 3.760061e-07 |  | 1.376951e-07 | -1665.438 | 85417.73
292.9767 | -25.71347 | 0.0001364934 | 3.961455e-07 |  | 1.364934e-07 | -2046.213 | 84672.31
292.9762 | -31.36099 | 0.0001348526 | 3.236714e-07 |  | 1.348526e-07 | -2495.629 | 83654.43
292.976 | -38.68825 | 0.0001327686 | 3.726979e-07 |  | 1.327686e-07 | -3078.713 | 82361.63
292.977 | -47.63167 | 0.0001314029 | 3.306352e-07 |  | 1.314029e-07 | -3790.408 | 81514.44
292.9758 | -58.54536 | 0.0001286557 | 2.94472e-07 |  | 1.286557e-07 | -4658.892 | 79810.24
292.9749 | -71.85608 | 0.0001255537 | 4.072982e-07 |  | 1.255537e-07 | -5718.125 | 77885.96
292.9758 | -88.43546 | 0.0001211327 | 2.767094e-07 |  | 1.211327e-07 | -7037.471 | 75143.44
292.9763 | -108.9645 | 0.0001160761 | 3.728283e-07 |  | 1.160761e-07 | -8671.117 | 72006.59
292.976 | -133.9153 | 0.0001096458 | 3.466472e-07 |  | 1.096458e-07 | -10656.64 | 68017.61
292.9759 | -164.7769 | 0.0001007979 | 3.693472e-07 |  | 1.007979e-07 | -13112.53 | 62528.95
292.9765 | -202.9839 | 8.988284e-05 | 2.725179e-07 |  | 8.988284e-08 | -16152.95 | 55757.9
292.9753 | -249.8801 | 7.453363e-05 | 3.245035e-07 |  | 7.453363e-08 | -19884.83 | 46236.17
292.9759 | -307.5992 | 5.493936e-05 | 4.334937e-07 |  | 5.493936e-08 | -24477.97 | 34081.07
292.9759 | -378.5473 | 2.721848e-05 | 3.608838e-07 |  | 2.721848e-08 | -30123.84 | 16884.7
292.9768 | -466.3563 | -8.000109e-06 | 5.400578e-07 |  | -8.000109e-09 | -37111.46 | -4962.785
292.976 | -573.7773 | -6.054875e-05 | 4.792902e-07 |  | -6.054875e-08 | -45659.75 | -37560.79
292.9769 | -706.5303 | -0.00012387 | 3.386683e-07 |  | -1.2387e-07 | -56223.9 | -76841.49
292.9758 | -870.1995 | -0.0001877907 | 4.103639e-07 |  | -1.877907e-07 | -69248.28 | -116494
292.9748 | -1071.876 | -0.0002560563 | 3.595882e-07 |  | -2.560563e-07 | -85297.18 | -158841.9
292.9759 | -1319.831 | -0.0003138873 | 2.786732e-07 |  | -3.138873e-07 | -105028.8 | -194716.8
292.9767 | -1625.242 | -0.0003682692 | 3.808336e-07 |  | -3.682692e-07 | -129332.7 | -228452
292.9751 | -2001.429 | -0.0004169318 | 3.050731e-07 |  | -4.169318e-07 | -159268.6 | -258639.4
292.9771 | -2464.616 | -0.0004608744 | 3.380142e-07 |  | -4.608744e-07 | -196127.9 | -285898.7
292.9771 | -3035.824 | -0.0005017418 | 3.598531e-07 |  | -5.017418e-07 | -241583.2 | -311250.4
292.9758 | -3738.459 | -0.0005385291 | 3.087196e-07 |  | -5.385291e-07 | -297497.2 | -334071
292.9772 | -4603.329 | -0.0005736776 | 2.966802e-07 |  | -5.736776e-07 | -366321.3 | -355875
292.9757 | -5669.113 | -0.0006075835 | 3.756653e-07 |  | -6.075835e-07 | -451133.7 | -376908.2
292.9774 | -6981.789 | -0.0006396478 | 3.123554e-07 |  | -6.396478e-07 | -555593.1 | -396799
292.9759 | -8599.05 | -0.000670213 | 4.686623e-07 |  | -6.70213e-07 | -684290.7 | -415759.7
292.9763 | -10589.17 | -0.0006986404 | 4.216902e-07 |  | -6.986404e-07 | -842659.8 | -433394.4
292.9773 | -13040.97 | -0.000724768 | 5.194772e-07 |  | -7.24768e-07 | -1037767.5 | -449602.4
292.9767 | -16060.61 | -0.0007484115 | 6.16419e-07 |  | -7.484115e-07 | -1278062.5 | -464269.4
292.9783 | -19780.53 | -0.0007670021 | 7.879575e-07 |  | -7.670021e-07 | -1574084.2 | -475801.8
292.9792 | -24359.21 | -0.0007809176 | 8.511899e-07 |  | -7.809176e-07 | -1938444.6 | -484434.2
292.9781 | -29999.49 | -0.0007888217 | 7.931407e-07 |  | -7.888217e-07 | -2387283.3 | -489337.4
292.9797 | -24359.69 | -0.0007818925 | 8.455901e-07 |  | -7.818925e-07 | -1938482.2 | -485038.9
292.9788 | -19779.6 | -0.0007686054 | 8.862976e-07 |  | -7.686054e-07 | -1574010.4 | -476796.5
292.98 | -16061.08 | -0.000749383 | 6.447345e-07 |  | -7.49383e-07 | -1278100.1 | -464872
292.982 | -13041.27 | -0.0007274416 | 5.050376e-07 |  | -7.274416e-07 | -1037791.3 | -451260.9
292.9805 | -10589.63 | -0.0007009264 | 5.241068e-07 |  | -7.009264e-07 | -842695.9 | -434812.5
292.9816 | -8599.141 | -0.0006741188 | 4.251048e-07 |  | -6.741188e-07 | -684297.9 | -418182.6
292.9815 | -6982.079 | -0.0006444846 | 4.080501e-07 |  | -6.444846e-07 | -555616.2 | -399799.4
292.9812 | -5670.066 | -0.0006142098 | 4.131925e-07 |  | -6.142098e-07 | -451209.5 | -381018.7
292.9802 | -4604.046 | -0.0005836423 | 3.168262e-07 |  | -5.836423e-07 | -366378.4 | -362056.5
292.9829 | -3738.686 | -0.0005515702 | 4.14906e-07 |  | -5.515702e-07 | -297515.2 | -342160.9
292.9838 | -3035.969 | -0.0005195643 | 2.859795e-07 |  | -5.195643e-07 | -241594.8 | -322306.4
292.9822 | -2464.952 | -0.000487823 | 2.968922e-07 |  | -4.87823e-07 | -196154.7 | -302616
292.9825 | -2001.647 | -0.0004562212 | 4.112327e-07 |  | -4.562212e-07 | -159286 | -283012.1
292.9835 | -1624.779 | -0.0004255687 | 2.87815e-07 |  | -4.255687e-07 | -129295.8 | -263997.2
292.9827 | -1320.258 | -0.0003941874 | 3.535469e-07 |  | -3.941874e-07 | -105062.8 | -244530.1
292.9839 | -1071.667 | -0.0003643227 | 2.707646e-07 |  | -3.643227e-07 | -85280.56 | -226003.9
292.9832 | -870.6535 | -0.0003367094 | 3.299836e-07 |  | -3.367094e-07 | -69284.4 | -208874.2
292.9845 | -706.8753 | -0.0003111529 | 2.934996e-07 |  | -3.111529e-07 | -56251.35 | -193020.5
292.9842 | -574.095 | -0.0002877433 | 3.246789e-07 |  | -2.877433e-07 | -45685.03 | -178498.6
292.9835 | -466.1475 | -0.000263372 | 2.975917e-07 |  | -2.63372e-07 | -37094.84 | -163380.1
292.9848 | -378.729 | -0.000246438 | 3.344364e-07 |  | -2.46438e-07 | -30138.29 | -152875.3
292.9843 | -307.4358 | -0.0002280318 | 3.573804e-07 |  | -2.280318e-07 | -24464.96 | -141457.2
292.9833 | -249.4988 | -0.0002143607 | 2.740992e-07 |  | -2.143607e-07 | -19854.48 | -132976.4
292.9839 | -202.8205 | -0.0002007128 | 3.004259e-07 |  | -2.007128e-07 | -16139.94 | -124510.1
292.9847 | -164.8767 | -0.000188766 | 3.37991e-07 |  | -1.88766e-07 | -13120.47 | -117099
292.9834 | -133.7609 | -0.0001797391 | 3.47829e-07 |  | -1.797391e-07 | -10644.35 | -111499.3
292.9851 | -108.9645 | -0.0001721753 | 3.16769e-07 |  | -1.721753e-07 | -8671.118 | -106807.2
292.9853 | -88.70785 | -0.000164359 | 3.772883e-07 |  | -1.64359e-07 | -7059.147 | -101958.4
292.9847 | -71.68357 | -0.0001582065 | 2.721667e-07 |  | -1.582065e-07 | -5704.397 | -98141.78
292.9855 | -58.58168 | -0.0001521378 | 3.476071e-07 |  | -1.521378e-07 | -4661.782 | -94377.11
292.985 | -47.76786 | -0.0001479403 | 2.965883e-07 |  | -1.479403e-07 | -3801.246 | -91773.25
292.9862 | -38.95155 | -0.0001441358 | 2.701213e-07 |  | -1.441358e-07 | -3099.666 | -89413.14
292.9861 | -31.63338 | -0.0001407764 | 3.366716e-07 |  | -1.407764e-07 | -2517.305 | -87329.2
292.9852 | -25.73163 | -0.0001375135 | 3.411835e-07 |  | -1.375135e-07 | -2047.658 | -85305.08
292.9853 | -21.05563 | -0.0001357807 | 3.072678e-07 |  | -1.357807e-07 | -1675.554 | -84230.18
292.9855 | -17.04244 | -0.000133448 | 3.0018e-07 |  | -1.33448e-07 | -1356.194 | -82783.11
292.9844 | -14.00985 | -0.0001321268 | 2.8625e-07 |  | -1.321268e-07 | -1114.868 | -81963.48
292.9852 | -11.46756 | -0.0001303646 | 4.057692e-07 |  | -1.303646e-07 | -912.5591 | -80870.32
292.9853 | -9.315686 | -0.000129088 | 3.098065e-07 |  | -1.29088e-07 | -741.3188 | -80078.39
292.9854 | -7.735833 | -0.0001280786 | 3.52596e-07 |  | -1.280786e-07 | -615.598 | -79452.25
292.9857 | -6.510085 | -0.0001270216 | 3.102755e-07 |  | -1.270216e-07 | -518.0561 | -78796.54
292.9858 | -5.320655 | -0.0001261755 | 3.293193e-07 |  | -1.261755e-07 | -423.4043 | -78271.67
292.9848 | -4.394534 | -0.0001254464 | 3.456982e-07 |  | -1.254464e-07 | -349.7059 | -77819.36
292.9861 | -3.459334 | -0.0001244757 | 2.947182e-07 |  | -1.244757e-07 | -275.285 | -77217.22
292.9872 | -2.932716 | -0.0001237786 | 3.659681e-07 |  | -1.237786e-07 | -233.3781 | -76784.77
292.9875 | -2.415178 | -0.0001228673 | 3.114204e-07 |  | -1.228673e-07 | -192.1938 | -76219.47
292.9873 | -2.460576 | -0.0001230516 | 3.247957e-07 |  | -1.230516e-07 | -195.8064 | -76333.78
292.9877 | -1.770525 | -0.000122508 | 3.011229e-07 |  | -1.22508e-07 | -140.8939 | -75996.55
292.9865 | -1.352863 | -0.000121935 | 3.350721e-07 |  | -1.21935e-07 | -107.6574 | -75641.15
292.986 | 0.5720158 | -0.0001216118 | 2.733545e-07 |  | -1.216118e-07 | 45.51957 | -75440.6
292.9859 | 0.8444043 | -0.0001211339 | 3.875488e-07 |  | -1.211339e-07 | 67.19556 | -75144.2
292.9868 | 1.289305 | -0.0001205691 | 2.619849e-07 |  | -1.205691e-07 | 102.5997 | -74793.82
292.9866 | 1.779605 | -0.0001198471 | 3.742627e-07 |  | -1.198471e-07 | 141.6164 | -74345.93
292.9865 | 2.306223 | -0.0001201281 | 3.233115e-07 |  | -1.201281e-07 | 183.5234 | -74520.21
292.9872 | 2.505974 | -0.0001192213 | 3.2877e-07 |  | -1.192213e-07 | 199.4191 | -73957.73
292.9871 | 4.03135 | -0.0001191573 | 2.755478e-07 |  | -1.191573e-07 | 320.8046 | -73917.99
292.9867 | 4.158464 | -0.0001181903 | 3.558181e-07 |  | -1.181903e-07 | 330.9201 | -73318.11
292.9869 | 5.820034 | -0.0001182282 | 3.724285e-07 |  | -1.182282e-07 | 463.1436 | -73341.62
292.9858 | 7.245534 | -0.0001166219 | 3.52276e-07 |  | -1.166219e-07 | 576.5813 | -72345.18
292.9862 | 9.043298 | -0.0001167709 | 3.702247e-07 |  | -1.167709e-07 | 719.6428 | -72437.63
292.9866 | 11.03173 | -0.0001163959 | 2.84362e-07 |  | -1.163959e-07 | 877.8775 | -72204.97
292.9869 | 13.33796 | -0.0001157333 | 3.745033e-07 |  | -1.157333e-07 | 1061.401 | -71793.95
292.9865 | 16.67018 | -0.0001151137 | 3.374222e-07 |  | -1.151137e-07 | 1326.57 | -71409.61
292.9861 | 20.48361 | -0.0001131616 | 3.484527e-07 |  | -1.131616e-07 | 1630.034 | -70198.65
292.9869 | 25.20501 | -0.0001126143 | 3.205118e-07 |  | -1.126143e-07 | 2005.751 | -69859.14
292.9879 | 31.08861 | -0.0001116912 | 3.916653e-07 |  | -1.116912e-07 | 2473.953 | -69286.48
292.988 | 38.17071 | -0.0001094833 | 3.281687e-07 |  | -1.094833e-07 | 3037.528 | -67916.84
292.9872 | 47.20492 | -0.0001076526 | 3.527841e-07 |  | -1.076526e-07 | 3756.448 | -66781.17
292.9864 | 57.96427 | -0.0001048321 | 3.142412e-07 |  | -1.048321e-07 | 4612.65 | -65031.54
292.988 | 71.58369 | -0.0001017908 | 3.047839e-07 |  | -1.017908e-07 | 5696.449 | -63144.84
292.9875 | 88.05412 | -9.817364e-05 | 3.28039e-07 |  | -9.817364e-08 | 7007.124 | -60901.01
292.9887 | 108.5468 | -9.121247e-05 | 3.179429e-07 |  | -9.121247e-08 | 8637.881 | -56582.72
292.9881 | 133.4976 | -8.427806e-05 | 3.331336e-07 |  | -8.427806e-08 | 10623.4 | -52281.03
292.9879 | 164.6134 | -7.497187e-05 | 3.713717e-07 |  | -7.497187e-08 | 13099.52 | -46508.03
292.9878 | 202.5572 | -6.073534e-05 | 2.906535e-07 |  | -6.073534e-08 | 16118.99 | -37676.54
292.988 | 249.2445 | -4.35634e-05 | 3.80576e-07 |  | -4.35634e-08 | 19834.25 | -27024.1
292.9881 | 306.7367 | -2.162437e-05 | 3.756601e-07 |  | -2.162437e-08 | 24409.33 | -13414.46
292.9887 | 378.0389 | 1.026586e-05 | 3.215121e-07 |  | 1.026586e-08 | 30083.38 | 6368.32
292.9881 | 465.6027 | 5.050293e-05 | 3.221411e-07 |  | 5.050293e-08 | 37051.49 | 31328.97
292.9882 | 573.5412 | 9.832071e-05 | 3.882436e-07 |  | 9.832071e-08 | 45640.96 | 60992.24
292.9876 | 706.5576 | 0.0001584063 | 4.749055e-07 |  | 1.584063e-07 | 56226.06 | 98265.73
292.9879 | 870.0542 | 0.0002209192 | 3.518057e-07 |  | 2.209192e-07 | 69236.71 | 137045
292.9885 | 1071.413 | 0.000278595 | 3.588045e-07 |  | 2.78595e-07 | 85260.33 | 172823.6
292.9896 | 1319.159 | 0.0003315904 | 3.495454e-07 |  | 3.315904e-07 | 104975.4 | 205698.7
292.988 | 1624.707 | 0.0003804583 | 2.463337e-07 |  | 3.804583e-07 | 129290 | 236013.4
292.9885 | 2001.819 | 0.0004251374 | 3.076996e-07 |  | 4.251374e-07 | 159299.7 | 263729.6
292.9891 | 2464.544 | 0.0004662738 | 2.833554e-07 |  | 4.662738e-07 | 196122.2 | 289248.1
292.9885 | 3035.28 | 0.0005048353 | 3.324824e-07 |  | 5.048353e-07 | 241539.9 | 313169.3
292.9885 | 3738.042 | 0.0005413028 | 3.564114e-07 |  | 5.413028e-07 | 297463.9 | 335791.6
292.9889 | 4603.956 | 0.0005756004 | 3.108893e-07 |  | 5.756004e-07 | 366371.1 | 357067.8
292.9902 | 5669.739 | 0.0006081709 | 3.399296e-07 |  | 6.081709e-07 | 451183.5 | 377272.6
292.9887 | 6981.952 | 0.0006400278 | 4.188947e-07 |  | 6.400278e-07 | 555606.1 | 397034.6
292.9892 | 8599.35 | 0.0006706634 | 4.946753e-07 |  | 6.706634e-07 | 684314.5 | 416039.1
292.9906 | 10589.76 | 0.0006981906 | 4.466371e-07 |  | 6.981906e-07 | 842706 | 433115.3
292.9897 | 13041.28 | 0.0007252179 | 4.212655e-07 |  | 7.252179e-07 | 1037792.0 | 449881.4
292.9914 | 16061.05 | 0.0007475725 | 6.29959e-07 |  | 7.475725e-07 | 1278097.9 | 463748.9
292.9924 | 19779.44 | 0.0007662852 | 5.436498e-07 |  | 7.662852e-07 | 1573997.5 | 475357.1
292.9924 | 24359.2 | 0.0007804765 | 8.538112e-07 |  | 7.804765e-07 | 1938443.7 | 484160.5
292.9921 | 29999.67 | 0.0007880388 | 7.271239e-07 |  | 7.880388e-07 | 2387297.8 | 488851.7

## #3
Fe2O3_Sample 3
|  | mass (kg) | length (mm) | width (mm) | thickness (mm) | Volume (m^3)
|  | 8.252e-05 | 4.03 | 4.01 | 0.0001 | 1.61603e-12
Raw data |  |  |  |  | Converted
Temperature (K) | Magnetic Field (Oe) | Moment (emu) | M. Std. Err. (emu) |  | Moment (Am^2) | Field (A/m) | Magnetization (A/m)
293.1613 | -0.2905477 | 1.998491e-05 | 2.894313e-07 |  | 1.998491e-08 | -23.12105 | 12366.67
293.1509 | 1.207589 | 2.074408e-05 | 2.652368e-07 |  | 2.074408e-08 | 96.09688 | 12836.44
293.1462 | 1.18035 | 2.031945e-05 | 3.41693e-07 |  | 2.031945e-08 | 93.92927 | 12573.68
293.1395 | 1.053235 | 2.075138e-05 | 4.04945e-07 |  | 2.075138e-08 | 83.81382 | 12840.96
293.1321 | 1.561694 | 2.067788e-05 | 2.602922e-07 |  | 2.067788e-08 | 124.2757 | 12795.48
293.1252 | 1.979356 | 2.03664e-05 | 2.646193e-07 |  | 2.03664e-08 | 157.5122 | 12602.74
293.1185 | 2.669407 | 2.05871e-05 | 2.980061e-07 |  | 2.05871e-08 | 212.4247 | 12739.31
293.1097 | 3.640926 | 2.077023e-05 | 3.227427e-07 |  | 2.077023e-08 | 289.7357 | 12852.63
293.1036 | 4.158464 | 2.161878e-05 | 3.311603e-07 |  | 2.161878e-08 | 330.9201 | 13377.71
293.0941 | 5.829113 | 2.121717e-05 | 2.841495e-07 |  | 2.121717e-08 | 463.8661 | 13129.19
293.0883 | 7.209215 | 2.121798e-05 | 3.96442e-07 |  | 2.121798e-08 | 573.6911 | 13129.7
293.0811 | 8.870785 | 2.18649e-05 | 2.74131e-07 |  | 2.18649e-08 | 705.9147 | 13530.01
293.0768 | 10.99542 | 2.191705e-05 | 2.933712e-07 |  | 2.191705e-08 | 874.9873 | 13562.28
293.0714 | 13.58311 | 2.284995e-05 | 2.972982e-07 |  | 2.284995e-08 | 1080.909 | 14139.56
293.0663 | 16.6611 | 2.387295e-05 | 3.694886e-07 |  | 2.387295e-08 | 1325.848 | 14772.59
293.0614 | 20.37466 | 2.385099e-05 | 2.978983e-07 |  | 2.385099e-08 | 1621.364 | 14759
293.058 | 25.42292 | 2.511787e-05 | 3.19464e-07 |  | 2.511787e-08 | 2023.092 | 15542.95
293.0529 | 30.95241 | 2.614746e-05 | 3.363656e-07 |  | 2.614746e-08 | 2463.115 | 16180.06
293.0495 | 38.31598 | 2.781735e-05 | 3.825486e-07 |  | 2.781735e-08 | 3049.089 | 17213.39
293.0443 | 47.04149 | 2.907647e-05 | 3.037647e-07 |  | 2.907647e-08 | 3743.443 | 17992.53
293.0421 | 58.19126 | 3.157628e-05 | 2.90791e-07 |  | 3.157628e-08 | 4630.713 | 19539.42
293.0372 | 71.67449 | 3.34145e-05 | 3.361119e-07 |  | 3.34145e-08 | 5703.675 | 20676.9
293.0354 | 88.29927 | 3.787734e-05 | 2.607263e-07 |  | 3.787734e-08 | 7026.632 | 23438.51
293.0325 | 108.5831 | 4.181945e-05 | 2.934017e-07 |  | 4.181945e-08 | 8640.771 | 25877.9
293.0286 | 133.8245 | 4.73416e-05 | 3.229462e-07 |  | 4.73416e-08 | 10649.41 | 29295
293.0253 | 164.6407 | 5.564135e-05 | 4.056552e-07 |  | 5.564135e-08 | 13101.69 | 34430.89
293.0236 | 202.6116 | 6.50916e-05 | 2.745478e-07 |  | 6.50916e-08 | 16123.32 | 40278.71
293.0217 | 249.2173 | 7.695678e-05 | 4.042458e-07 |  | 7.695678e-08 | 19832.08 | 47620.89
293.019 | 307.0182 | 9.319562e-05 | 3.502421e-07 |  | 9.319562e-08 | 24431.73 | 57669.48
293.0157 | 378.1933 | 0.0001116484 | 3.77054e-07 |  | 1.116484e-07 | 30095.66 | 69088.1
293.0132 | 465.5936 | 0.0001387023 | 3.308097e-07 |  | 1.387023e-07 | 37050.76 | 85829.03
293.0105 | 573.4776 | 0.0001711932 | 2.994515e-07 |  | 1.711932e-07 | 45635.9 | 105934.4
293.0068 | 706.1399 | 0.0002135611 | 2.992636e-07 |  | 2.135611e-07 | 56192.83 | 132151.7
293.0056 | 870.2177 | 0.0002598006 | 2.597003e-07 |  | 2.598006e-07 | 69249.72 | 160764.7
293.0038 | 1071.558 | 0.0003100069 | 4.052169e-07 |  | 3.100069e-07 | 85271.88 | 191832.4
293.0026 | 1319.413 | 0.0003597191 | 3.750057e-07 |  | 3.597191e-07 | 104995.6 | 222594.3
292.9994 | 1624.834 | 0.0004076232 | 3.070566e-07 |  | 4.076232e-07 | 129300.2 | 252237.4
292.9967 | 2001.184 | 0.0004527181 | 2.899229e-07 |  | 4.527181e-07 | 159249.1 | 280142.1
292.9965 | 2464.38 | 0.0004941209 | 3.208056e-07 |  | 4.941209e-07 | 196109.2 | 305762.2
292.9928 | 3035.198 | 0.000532754 | 3.354617e-07 |  | 5.32754e-07 | 241533.3 | 329668.4
292.991 | 3738.096 | 0.0005673039 | 2.723199e-07 |  | 5.673039e-07 | 297468.2 | 351047.9
292.9916 | 4603.411 | 0.0005980386 | 2.917196e-07 |  | 5.980386e-07 | 366327.8 | 370066.5
292.9888 | 5669.975 | 0.0006251052 | 3.397996e-07 |  | 6.251052e-07 | 451202.3 | 386815.3
292.9862 | 6982.289 | 0.0006479429 | 3.236507e-07 |  | 6.479429e-07 | 555632.9 | 400947.3
292.9844 | 8598.996 | 0.0006665246 | 3.048827e-07 |  | 6.665246e-07 | 684286.3 | 412445.7
292.9836 | 10589.92 | 0.0006802941 | 3.371179e-07 |  | 6.802941e-07 | 842719 | 420966.2
292.9841 | 13041.59 | 0.0006887968 | 4.395798e-07 |  | 6.887968e-07 | 1037816.6 | 426227.7
292.9808 | 16061.01 | 0.000688516 | 5.634339e-07 |  | 6.88516e-07 | 1278094.2 | 426054
292.9803 | 19779.46 | 0.0006798978 | 4.927656e-07 |  | 6.798978e-07 | 1573999.7 | 420721
292.9804 | 24359.28 | 0.0006599153 | 5.859727e-07 |  | 6.599153e-07 | 1938449.5 | 408355.9
292.9789 | 29999.55 | 0.0006266385 | 7.732505e-07 |  | 6.266385e-07 | 2387288.3 | 387764.1
292.9774 | 24359.58 | 0.0006608664 | 7.605134e-07 |  | 6.608664e-07 | 1938474.2 | 408944.4
292.9778 | 19779.58 | 0.0006812788 | 7.794454e-07 |  | 6.812788e-07 | 1574009.0 | 421575.6
292.9774 | 16061.01 | 0.0006898235 | 5.35746e-07 |  | 6.898235e-07 | 1278094.9 | 426863
292.9764 | 13041.1 | 0.0006899381 | 4.921899e-07 |  | 6.899381e-07 | 1037777.6 | 426933.9
292.9766 | 10589.82 | 0.000683349 | 5.80619e-07 |  | 6.83349e-07 | 842711 | 422856.6
292.9756 | 8598.841 | 0.0006700999 | 3.469787e-07 |  | 6.700999e-07 | 684274 | 414658.1
292.9772 | 6981.943 | 0.0006531166 | 4.040178e-07 |  | 6.531166e-07 | 555605.4 | 404148.8
292.9761 | 5669.585 | 0.0006317868 | 3.940447e-07 |  | 6.317868e-07 | 451171.2 | 390949.9
292.9762 | 4603.229 | 0.0006079218 | 3.420568e-07 |  | 6.079218e-07 | 366313.3 | 376182.3
292.9767 | 3737.842 | 0.0005796497 | 3.188477e-07 |  | 5.796497e-07 | 297448 | 358687.5
292.976 | 3035.052 | 0.0005506108 | 3.168155e-07 |  | 5.506108e-07 | 241521.8 | 340718.2
292.9764 | 2464.435 | 0.0005199738 | 3.262962e-07 |  | 5.199738e-07 | 196113.5 | 321760
292.9755 | 2000.902 | 0.0004877051 | 2.706436e-07 |  | 4.877051e-07 | 159226.7 | 301792.1
292.9752 | 1624.598 | 0.0004557616 | 4.160722e-07 |  | 4.557616e-07 | 129281.4 | 282025.4
292.9761 | 1319.114 | 0.0004243286 | 3.496674e-07 |  | 4.243286e-07 | 104971.7 | 262574.7
292.9776 | 1071.349 | 0.0003935846 | 4.36632e-07 |  | 3.935846e-07 | 85255.27 | 243550.3
292.9754 | 869.6638 | 0.0003648077 | 3.581393e-07 |  | 3.648077e-07 | 69205.65 | 225743.1
292.9755 | 705.9856 | 0.000339781 | 3.19387e-07 |  | 3.39781e-07 | 56180.55 | 210256.6
292.9761 | 573.2143 | 0.0003131675 | 3.317645e-07 |  | 3.131675e-07 | 45614.95 | 193788.2
292.9762 | 465.3394 | 0.0002923252 | 3.547814e-07 |  | 2.923252e-07 | 37030.53 | 180891
292.9773 | 377.7847 | 0.0002743403 | 3.418487e-07 |  | 2.743403e-07 | 30063.15 | 169761.9
292.9766 | 306.6368 | 0.0002561524 | 3.305259e-07 |  | 2.561524e-07 | 24401.38 | 158507.2
292.9768 | 248.7815 | 0.0002400126 | 3.470852e-07 |  | 2.400126e-07 | 19797.4 | 148519.9
292.9774 | 202.1758 | 0.0002286827 | 3.686068e-07 |  | 2.286827e-07 | 16088.64 | 141508.9
292.9765 | 163.9052 | 0.0002153103 | 3.372506e-07 |  | 2.153103e-07 | 13043.16 | 133234.1
292.9769 | 133.3342 | 0.0002055934 | 3.518625e-07 |  | 2.055934e-07 | 10610.4 | 127221.3
292.976 | 108.0928 | 0.0001974468 | 2.483008e-07 |  | 1.974468e-07 | 8601.754 | 122180.2
292.9766 | 87.86345 | 0.0001899055 | 3.323927e-07 |  | 1.899055e-07 | 6991.951 | 117513.6
292.9764 | 70.90272 | 0.0001829918 | 2.637656e-07 |  | 1.829918e-07 | 5642.259 | 113235.4
292.9763 | 57.51937 | 0.0001779926 | 2.861895e-07 |  | 1.779926e-07 | 4577.246 | 110141.9
292.9764 | 46.65107 | 0.0001727349 | 2.980976e-07 |  | 1.727349e-07 | 3712.374 | 106888.4
292.9769 | 37.70765 | 0.0001689134 | 3.025101e-07 |  | 1.689134e-07 | 3000.679 | 104523.7
292.9762 | 30.61647 | 0.0001655203 | 3.072392e-07 |  | 1.655203e-07 | 2436.381 | 102424
292.9763 | 24.69656 | 0.0001630812 | 3.082202e-07 |  | 1.630812e-07 | 1965.289 | 100914.7
292.9771 | 19.98423 | 0.0001606179 | 3.096694e-07 |  | 1.606179e-07 | 1590.295 | 99390.43
292.9762 | 15.97105 | 0.0001584627 | 3.753682e-07 |  | 1.584627e-07 | 1270.935 | 98056.75
292.9756 | 12.90213 | 0.0001563415 | 3.197959e-07 |  | 1.563415e-07 | 1026.719 | 96744.17
292.9771 | 10.32352 | 0.0001556358 | 3.371704e-07 |  | 1.556358e-07 | 821.5199 | 96307.48
292.975 | 8.371406 | 0.0001535656 | 2.83081e-07 |  | 1.535656e-07 | 666.1753 | 95026.47
292.976 | 7.009464 | 0.000152284 | 3.131146e-07 |  | 1.52284e-07 | 557.7954 | 94233.43
292.9779 | 6.301254 | 0.0001521481 | 3.079593e-07 |  | 1.521481e-07 | 501.4378 | 94149.33
292.9772 | 4.085827 | 0.000150527 | 2.866503e-07 |  | 1.50527e-07 | 325.1398 | 93146.19
292.9781 | 4.149384 | 0.0001502078 | 2.791008e-07 |  | 1.502078e-07 | 330.1975 | 92948.67
292.976 | 3.613687 | 0.0001496891 | 3.043882e-07 |  | 1.496891e-07 | 287.5681 | 92627.67
292.9759 | 3.214184 | 0.0001494244 | 3.208166e-07 |  | 1.494244e-07 | 255.7766 | 92463.86
292.9756 | 2.796522 | 0.0001488186 | 2.429432e-07 |  | 1.488186e-07 | 222.5401 | 92089
292.9754 | 2.533213 | 0.0001487896 | 2.49065e-07 |  | 1.487896e-07 | 201.5867 | 92071.09
292.9755 | 1.725127 | 0.0001481324 | 3.262396e-07 |  | 1.481324e-07 | 137.2813 | 91664.38
292.9763 | 1.616172 | 0.000147753 | 3.126791e-07 |  | 1.47753e-07 | 128.6109 | 91429.6
292.9764 | -1.670649 | 0.0001470413 | 3.477419e-07 |  | 1.470413e-07 | -132.9461 | 90989.24
292.9766 | -1.634331 | 0.0001468452 | 2.870781e-07 |  | 1.468452e-07 | -130.0559 | 90867.88
292.9763 | -1.634331 | 0.0001461501 | 3.765804e-07 |  | 1.461501e-07 | -130.0559 | 90437.71
292.9767 | -1.670649 | 0.0001462802 | 2.992393e-07 |  | 1.462802e-07 | -132.9461 | 90518.25
292.9767 | -2.170028 | 0.0001458611 | 2.799211e-07 |  | 1.458611e-07 | -172.6854 | 90258.94
292.9772 | -2.533213 | 0.0001451677 | 3.004857e-07 |  | 1.451677e-07 | -201.5867 | 89829.83
292.9771 | -4.476251 | 0.0001445477 | 3.17213e-07 |  | 1.445477e-07 | -356.2087 | 89446.19
292.9777 | -4.294658 | 0.0001443061 | 2.911635e-07 |  | 1.443061e-07 | -341.7581 | 89296.66
292.9761 | -6.337572 | 0.0001437146 | 2.926832e-07 |  | 1.437146e-07 | -504.328 | 88930.66
292.9762 | -6.84603 | 0.0001433599 | 2.948865e-07 |  | 1.433599e-07 | -544.7898 | 88711.19
292.9771 | -9.497278 | 0.0001425326 | 3.343455e-07 |  | 1.425326e-07 | -755.7694 | 88199.25
292.9769 | -11.404 | 0.0001422109 | 2.664978e-07 |  | 1.422109e-07 | -907.5014 | 88000.17
292.9764 | -14.10064 | 0.0001409961 | 3.297707e-07 |  | 1.409961e-07 | -1122.094 | 87248.47
292.9761 | -17.14231 | 0.0001401367 | 2.77084e-07 |  | 1.401367e-07 | -1364.142 | 86716.62
292.9761 | -20.87404 | 0.0001390893 | 3.293409e-07 |  | 1.390893e-07 | -1661.103 | 86068.48
292.9757 | -25.659 | 0.0001380998 | 3.359057e-07 |  | 1.380998e-07 | -2041.878 | 85456.21
292.9763 | -31.51535 | 0.0001361861 | 3.455373e-07 |  | 1.361861e-07 | -2507.912 | 84272.04
292.9752 | -38.86983 | 0.0001344644 | 3.781703e-07 |  | 1.344644e-07 | -3093.163 | 83206.63
292.9772 | -47.67706 | 0.0001321482 | 3.288948e-07 |  | 1.321482e-07 | -3794.02 | 81773.39
292.9769 | -58.41825 | 0.0001291005 | 3.380334e-07 |  | 1.291005e-07 | -4648.777 | 79887.44
292.9775 | -71.78345 | 0.0001262744 | 3.065313e-07 |  | 1.262744e-07 | -5712.345 | 78138.67
292.978 | -88.43546 | 0.0001213906 | 3.168729e-07 |  | 1.213906e-07 | -7037.471 | 75116.54
292.9779 | -108.9282 | 0.0001156587 | 2.701331e-07 |  | 1.156587e-07 | -8668.227 | 71569.62
292.977 | -133.9334 | 0.0001084252 | 3.008347e-07 |  | 1.084252e-07 | -10658.08 | 67093.59
292.9768 | -164.677 | 9.968739e-05 | 3.508446e-07 |  | 9.968739e-08 | -13104.58 | 61686.6
292.9767 | -203.0021 | 8.806404e-05 | 3.417246e-07 |  | 8.806404e-08 | -16154.39 | 54494.06
292.9755 | -249.9164 | 7.131909e-05 | 2.993681e-07 |  | 7.131909e-08 | -19887.72 | 44132.28
292.9751 | -307.6719 | 4.707229e-05 | 3.512552e-07 |  | 4.707229e-08 | -24483.75 | 29128.35
292.9773 | -378.511 | 1.855576e-05 | 3.228593e-07 |  | 1.855576e-08 | -30120.95 | 11482.31
292.9765 | -466.093 | -2.03231e-05 | 4.622239e-07 |  | -2.03231e-08 | -37090.5 | -12575.94
292.9771 | -573.7682 | -7.370816e-05 | 3.629955e-07 |  | -7.370816e-08 | -45659.02 | -45610.64
292.9756 | -706.4123 | -0.0001333416 | 4.517237e-07 |  | -1.333416e-07 | -56214.5 | -82511.83
292.9778 | -870.4628 | -0.0002059479 | 4.292971e-07 |  | -2.059479e-07 | -69269.23 | -127440.7
292.9769 | -1071.64 | -0.0002747289 | 3.964902e-07 |  | -2.747289e-07 | -85278.39 | -170002.4
292.9772 | -1319.74 | -0.000336623 | 3.530853e-07 |  | -3.36623e-07 | -105021.6 | -208302.5
292.9774 | -1625.097 | -0.0003936131 | 3.228336e-07 |  | -3.936131e-07 | -129321.1 | -243568
292.9766 | -2001.066 | -0.0004434858 | 3.450536e-07 |  | -4.434858e-07 | -159239.7 | -274429.2
292.9764 | -2464.244 | -0.0004892695 | 3.492747e-07 |  | -4.892695e-07 | -196098.3 | -302760.1
292.9777 | -3035.497 | -0.0005290415 | 3.101375e-07 |  | -5.290415e-07 | -241557.2 | -327371.1
292.9762 | -3738.142 | -0.0005653513 | 2.862529e-07 |  | -5.653513e-07 | -297471.9 | -349839.6
292.9772 | -4604.128 | -0.0005983202 | 3.312427e-07 |  | -5.983202e-07 | -366384.9 | -370240.8
292.9779 | -5668.849 | -0.0006260374 | 3.447002e-07 |  | -6.260374e-07 | -451112.7 | -387392.2
292.9765 | -6981.671 | -0.000649217 | 4.132543e-07 |  | -6.49217e-07 | -555583.7 | -401735.7
292.9764 | -8598.497 | -0.0006684317 | 3.48441e-07 |  | -6.684317e-07 | -684246.6 | -413625.8
292.9773 | -10589.2 | -0.0006816249 | 4.381359e-07 |  | -6.816249e-07 | -842661.9 | -421789.7
292.9781 | -13041.03 | -0.0006902044 | 3.528269e-07 |  | -6.902044e-07 | -1037771.9 | -427098.7
292.9774 | -16060.75 | -0.000691206 | 5.098972e-07 |  | -6.91206e-07 | -1278074.0 | -427718.5
292.9795 | -19780.11 | -0.0006814184 | 6.004711e-07 |  | -6.814184e-07 | -1574050.9 | -421662
292.9787 | -24359.47 | -0.0006607187 | 5.839216e-07 |  | -6.607187e-07 | -1938464.7 | -408853
292.9786 | -29999.34 | -0.0006273905 | 7.040745e-07 |  | -6.273905e-07 | -2387271.8 | -388229.5
292.9787 | -24359.39 | -0.0006624794 | 6.76146e-07 |  | -6.624794e-07 | -1938458.9 | -409942.5
292.9797 | -19780.04 | -0.0006823975 | 5.976182e-07 |  | -6.823975e-07 | -1574045.9 | -422267.9
292.9809 | -16060.9 | -0.000691257 | 6.431874e-07 |  | -6.91257e-07 | -1278085.5 | -427750.1
292.9796 | -13041.43 | -0.0006912741 | 4.496973e-07 |  | -6.912741e-07 | -1037804.3 | -427760.7
292.9806 | -10589.5 | -0.0006845472 | 5.091338e-07 |  | -6.845472e-07 | -842685.8 | -423598.1
292.9806 | -8598.505 | -0.0006712366 | 4.391083e-07 |  | -6.712366e-07 | -684247.3 | -415361.5
292.9822 | -6981.953 | -0.0006531955 | 4.399465e-07 |  | -6.531955e-07 | -555606.1 | -404197.6
292.9815 | -5669.612 | -0.0006320966 | 3.109776e-07 |  | -6.320966e-07 | -451173.4 | -391141.6
292.9815 | -4603.656 | -0.0006072739 | 3.435545e-07 |  | -6.072739e-07 | -366347.3 | -375781.3
292.9812 | -3738.759 | -0.0005787869 | 2.883992e-07 |  | -5.787869e-07 | -297521 | -358153.6
292.982 | -3035.824 | -0.000548342 | 2.895025e-07 |  | -5.48342e-07 | -241583.2 | -339314.2
292.9836 | -2464.989 | -0.0005166782 | 3.400822e-07 |  | -5.166782e-07 | -196157.6 | -319720.7
292.9813 | -2001.438 | -0.0004833378 | 3.308596e-07 |  | -4.833378e-07 | -159269.4 | -299089.6
292.9837 | -1625.406 | -0.0004500982 | 3.735051e-07 |  | -4.500982e-07 | -129345.7 | -278520.9
292.9831 | -1320.104 | -0.00041735 | 3.28685e-07 |  | -4.1735e-07 | -105050.5 | -258256.3
292.9831 | -1072.139 | -0.0003854339 | 3.144169e-07 |  | -3.854339e-07 | -85318.13 | -238506.6
292.9832 | -870.6081 | -0.0003544473 | 3.413702e-07 |  | -3.544473e-07 | -69280.79 | -219332.2
292.985 | -707.0297 | -0.0003256071 | 3.646172e-07 |  | -3.256071e-07 | -56263.64 | -201485.8
292.983 | -574.2221 | -0.0003001618 | 2.651141e-07 |  | -3.001618e-07 | -45695.15 | -185740.2
292.9838 | -466.2746 | -0.0002757074 | 3.105983e-07 |  | -2.757074e-07 | -37104.96 | -170607.9
292.9837 | -378.9015 | -0.0002557403 | 2.954066e-07 |  | -2.557403e-07 | -30152.02 | -158252.2
292.9846 | -307.463 | -0.000237095 | 3.316877e-07 |  | -2.37095e-07 | -24467.13 | -146714.5
292.9846 | -249.9164 | -0.0002215984 | 3.496222e-07 |  | -2.215984e-07 | -19887.72 | -137125.2
292.985 | -203.0021 | -0.0002062606 | 3.52304e-07 |  | -2.062606e-07 | -16154.39 | -127634.1
292.9847 | -165.0402 | -0.0001937555 | 3.831905e-07 |  | -1.937555e-07 | -13133.48 | -119896
292.9844 | -133.9425 | -0.0001843389 | 2.887077e-07 |  | -1.843389e-07 | -10658.81 | -114069
292.9848 | -108.91 | -0.0001736157 | 3.451518e-07 |  | -1.736157e-07 | -8666.782 | -107433.5
292.9853 | -88.40823 | -0.0001672044 | 3.676899e-07 |  | -1.672044e-07 | -7035.303 | -103466.1
292.9852 | -71.88332 | -0.0001611204 | 3.531481e-07 |  | -1.611204e-07 | -5720.293 | -99701.4
292.9854 | -58.49089 | -0.000154509 | 2.823003e-07 |  | -1.54509e-07 | -4654.557 | -95610.26
292.9851 | -47.64075 | -0.0001491604 | 2.712947e-07 |  | -1.491604e-07 | -3791.13 | -92300.52
292.9858 | -38.63377 | -0.0001454371 | 2.405715e-07 |  | -1.454371e-07 | -3074.378 | -89996.52
292.985 | -31.59706 | -0.0001422169 | 4.170066e-07 |  | -1.422169e-07 | -2514.414 | -88003.86
292.9849 | -25.67715 | -0.0001387561 | 3.011425e-07 |  | -1.387561e-07 | -2043.323 | -85862.33
292.9851 | -20.96483 | -0.0001358574 | 3.363439e-07 |  | -1.358574e-07 | -1668.328 | -84068.6
292.9855 | -16.93348 | -0.0001335912 | 2.795686e-07 |  | -1.335912e-07 | -1347.524 | -82666.26
292.9859 | -13.80102 | -0.0001320074 | 3.224194e-07 |  | -1.320074e-07 | -1098.25 | -81686.26
292.9851 | -11.404 | -0.0001299607 | 2.965064e-07 |  | -1.299607e-07 | -907.5013 | -80419.74
292.9853 | -9.270288 | -0.0001293897 | 3.034225e-07 |  | -1.293897e-07 | -737.7061 | -80066.42
292.9839 | -7.56332 | -0.0001282291 | 3.187169e-07 |  | -1.282291e-07 | -601.8699 | -79348.25
292.9859 | -6.464687 | -0.0001263171 | 3.706804e-07 |  | -1.263171e-07 | -514.4434 | -78165.05
292.9852 | -5.20262 | -0.0001259209 | 3.081414e-07 |  | -1.259209e-07 | -414.0114 | -77919.88
292.9854 | -4.212942 | -0.0001244114 | 2.994563e-07 |  | -1.244114e-07 | -335.2553 | -76985.82
292.986 | -3.768041 | -0.0001246347 | 2.940847e-07 |  | -1.246347e-07 | -299.8511 | -77123.99
292.9862 | -3.286821 | -0.0001236214 | 2.708719e-07 |  | -1.236214e-07 | -261.5569 | -76496.95
292.9862 | -2.433337 | -0.0001234001 | 3.962994e-07 |  | -1.234001e-07 | -193.6388 | -76360
292.9876 | -2.233586 | -0.0001225236 | 2.844935e-07 |  | -1.225236e-07 | -177.7431 | -75817.64
292.9872 | -1.706968 | -0.0001222229 | 3.938581e-07 |  | -1.222229e-07 | -135.8362 | -75631.6
292.9865 | -1.734207 | -0.0001221032 | 3.519102e-07 |  | -1.221032e-07 | -138.0038 | -75557.52
292.986 | 0.6537324 | -0.0001208721 | 2.847083e-07 |  | -1.208721e-07 | 52.02237 | -74795.68
292.9863 | 0.6446527 | -0.0001215779 | 3.219232e-07 |  | -1.215779e-07 | 51.29983 | -75232.44
292.9852 | 1.098634 | -0.0001205882 | 2.924927e-07 |  | -1.205882e-07 | 87.42648 | -74620.01
292.9859 | 1.65249 | -0.0001206564 | 2.80126e-07 |  | -1.206564e-07 | 131.501 | -74662.25
292.9857 | 1.961197 | -0.0001195635 | 3.233408e-07 |  | -1.195635e-07 | 156.0671 | -73985.95
292.9863 | 2.578611 | -0.0001195931 | 2.927934e-07 |  | -1.195931e-07 | 205.1993 | -74004.23
292.9862 | 3.876996 | -0.0001189215 | 3.562846e-07 |  | -1.189215e-07 | 308.5216 | -73588.7
292.9867 | 4.421773 | -0.0001181832 | 3.320437e-07 |  | -1.181832e-07 | 351.8735 | -73131.79
292.9866 | 5.865432 | -0.000117661 | 3.243192e-07 |  | -1.17661e-07 | 466.7562 | -72808.66
292.9874 | 7.272773 | -0.0001177522 | 3.510649e-07 |  | -1.177522e-07 | 578.7489 | -72865.1
292.9877 | 8.925263 | -0.0001168285 | 3.282722e-07 |  | -1.168285e-07 | 710.2499 | -72293.53
292.9877 | 11.04081 | -0.0001161228 | 3.188652e-07 |  | -1.161228e-07 | 878.6001 | -71856.81
292.9869 | 13.58311 | -0.0001148376 | 2.741233e-07 |  | -1.148376e-07 | 1080.909 | -71061.57
292.988 | 16.71557 | -0.0001141738 | 3.415513e-07 |  | -1.141738e-07 | 1330.183 | -70650.8
292.9863 | 20.48361 | -0.0001125427 | 3.720518e-07 |  | -1.125427e-07 | 1630.034 | -69641.46
292.9881 | 25.20501 | -0.0001114121 | 3.055472e-07 |  | -1.114121e-07 | 2005.751 | -68941.83
292.9878 | 31.19756 | -0.0001095736 | 3.190051e-07 |  | -1.095736e-07 | 2482.623 | -67804.21
292.9867 | 38.46125 | -0.0001083061 | 3.658404e-07 |  | -1.083061e-07 | 3060.649 | -67019.88
292.9868 | 47.23216 | -0.0001059417 | 4.188201e-07 |  | -1.059417e-07 | 3758.616 | -65556.76
292.9863 | 58.29114 | -0.0001030401 | 4.426832e-07 |  | -1.030401e-07 | 4638.661 | -63761.28
292.9872 | 71.847 | -9.894733e-05 | 3.561711e-07 |  | -9.894733e-08 | 5717.403 | -61228.65
292.9875 | 88.39006 | -9.46834e-05 | 2.604946e-07 |  | -9.46834e-08 | 7033.858 | -58590.12
292.9872 | 108.7193 | -8.863229e-05 | 3.732276e-07 |  | -8.863229e-08 | 8651.609 | -54845.7
292.9881 | 133.661 | -8.001321e-05 | 3.135308e-07 |  | -8.001321e-08 | 10636.41 | -49512.21
292.9887 | 164.7133 | -6.844947e-05 | 2.88686e-07 |  | -6.844947e-08 | 13107.47 | -42356.56
292.9881 | 202.7115 | -5.531906e-05 | 3.12785e-07 |  | -5.531906e-08 | 16131.27 | -34231.45
292.9883 | 249.299 | -3.594104e-05 | 3.021412e-07 |  | -3.594104e-08 | 19838.59 | -22240.33
292.9884 | 306.8819 | -1.30544e-05 | 2.995814e-07 |  | -1.30544e-08 | 24420.89 | -8078.065
292.9882 | 378.166 | 2.20046e-05 | 3.127348e-07 |  | 2.20046e-08 | 30093.5 | 13616.46
292.9875 | 465.7117 | 6.180983e-05 | 3.480184e-07 |  | 6.180983e-08 | 37060.16 | 38247.95
292.9888 | 573.7591 | 0.0001128378 | 3.386468e-07 |  | 1.128378e-07 | 45658.3 | 69824.09
292.9886 | 706.4032 | 0.0001747251 | 3.827662e-07 |  | 1.747251e-07 | 56213.78 | 108120
292.987 | 870.1178 | 0.0002382586 | 3.521561e-07 |  | 2.382586e-07 | 69241.77 | 147434.5
292.9887 | 1071.286 | 0.0002977704 | 3.259849e-07 |  | 2.977704e-07 | 85250.21 | 184260.5
292.9882 | 1319.241 | 0.0003550463 | 3.399211e-07 |  | 3.550463e-07 | 104981.9 | 219702.8
292.9887 | 1624.734 | 0.0004049767 | 3.546865e-07 |  | 4.049767e-07 | 129292.2 | 250599.8
292.9883 | 2001.211 | 0.000451778 | 3.026235e-07 |  | 4.51778e-07 | 159251.3 | 279560.4
292.988 | 2464.253 | 0.0004932138 | 2.627069e-07 |  | 4.932138e-07 | 196099 | 305200.9
292.9874 | 3035.198 | 0.0005318935 | 2.675599e-07 |  | 5.318935e-07 | 241533.4 | 329135.9
292.9884 | 3738.169 | 0.0005671374 | 3.501408e-07 |  | 5.671374e-07 | 297474 | 350944.8
292.9901 | 4603.574 | 0.0005982853 | 3.00535e-07 |  | 5.982853e-07 | 366340.8 | 370219.2
292.9884 | 5669.703 | 0.0006248317 | 3.233385e-07 |  | 6.248317e-07 | 451180.6 | 386646.1
292.9891 | 6982.306 | 0.0006476088 | 3.42722e-07 |  | 6.476088e-07 | 555634.3 | 400740.6
292.99 | 8599.077 | 0.0006669323 | 3.553483e-07 |  | 6.669323e-07 | 684292.8 | 412698
292.9888 | 10590.05 | 0.0006805457 | 3.812962e-07 |  | 6.805457e-07 | 842729.2 | 421122
292.9912 | 13041.8 | 0.0006881183 | 4.110245e-07 |  | 6.881183e-07 | 1037833.3 | 425807.9
292.9912 | 16061.6 | 0.0006890583 | 5.307891e-07 |  | 6.890583e-07 | 1278141.9 | 426389.5
292.9904 | 19780.1 | 0.0006804737 | 4.394273e-07 |  | 6.804737e-07 | 1574050.2 | 421077.4
292.9916 | 24359.42 | 0.0006605129 | 7.337758e-07 |  | 6.605129e-07 | 1938461.1 | 408725.7
292.9931 | 30000.21 | 0.0006254477 | 7.015732e-07 |  | 6.254477e-07 | 2387341.2 | 387027.3

## #4
Fe2O3_Sample 4
|  | mass (kg) | length (mm) | width (mm) | thickness (mm) | Volume (m^3)
|  | 8.27e-05 | 4 | 4 | 0.0001 | 1.6e-12
Raw data |  |  |  |  | Converted
Temperature (K) | Magnetic Field (Oe) | Moment (emu) | M. Std. Err. (emu) |  | Moment (Am^2) | Field (A/m) | Magnetization (A/m)
293.156 | -0.3995031 | 1.193831e-05 | 3.351055e-07 |  | 1.193831e-08 | -31.79145 | 7461.444
293.1458 | 1.062315 | 1.222964e-05 | 2.329534e-07 |  | 1.222964e-08 | 84.53635 | 7643.526
293.1419 | 1.089554 | 1.182682e-05 | 2.990126e-07 |  | 1.182682e-08 | 86.70394 | 7391.761
293.1359 | 1.044156 | 1.233538e-05 | 3.966861e-07 |  | 1.233538e-08 | 83.09128 | 7709.611
293.1291 | 1.489057 | 1.246487e-05 | 3.099108e-07 |  | 1.246487e-08 | 118.4954 | 7790.547
293.1221 | 1.961197 | 1.254709e-05 | 3.175627e-07 |  | 1.254709e-08 | 156.0671 | 7841.933
293.1156 | 2.705726 | 1.165673e-05 | 3.138811e-07 |  | 1.165673e-08 | 215.3148 | 7285.455
293.1082 | 3.404856 | 1.234674e-05 | 3.243144e-07 |  | 1.234674e-08 | 270.9498 | 7716.715
293.0995 | 4.131226 | 1.23853e-05 | 3.458811e-07 |  | 1.23853e-08 | 328.7525 | 7740.815
293.0926 | 5.783715 | 1.257281e-05 | 2.849318e-07 |  | 1.257281e-08 | 460.2535 | 7858.004
293.086 | 7.191056 | 1.29497e-05 | 3.152948e-07 |  | 1.29497e-08 | 572.246 | 8093.561
293.0798 | 8.74367 | 1.295067e-05 | 2.651525e-07 |  | 1.295067e-08 | 695.7991 | 8094.17
293.0747 | 10.93186 | 1.345909e-05 | 2.58347e-07 |  | 1.345909e-08 | 869.9296 | 8411.93
293.0688 | 13.49231 | 1.338949e-05 | 3.493598e-07 |  | 1.338949e-08 | 1073.684 | 8368.433
293.0641 | 16.67018 | 1.416602e-05 | 3.250079e-07 |  | 1.416602e-08 | 1326.57 | 8853.76
293.0603 | 20.3111 | 1.496395e-05 | 3.476926e-07 |  | 1.496395e-08 | 1616.306 | 9352.47
293.0555 | 25.22317 | 1.507918e-05 | 3.00918e-07 |  | 1.507918e-08 | 2007.196 | 9424.485
293.0516 | 30.96149 | 1.576175e-05 | 3.079868e-07 |  | 1.576175e-08 | 2463.837 | 9851.092
293.0481 | 38.28874 | 1.648512e-05 | 3.430673e-07 |  | 1.648512e-08 | 3046.921 | 10303.2
293.044 | 47.05057 | 1.777514e-05 | 2.850874e-07 |  | 1.777514e-08 | 3744.166 | 11109.47
293.0404 | 58.1731 | 1.891466e-05 | 2.854916e-07 |  | 1.891466e-08 | 4629.268 | 11821.66
293.0384 | 71.55645 | 1.993992e-05 | 2.826073e-07 |  | 1.993992e-08 | 5694.282 | 12462.45
293.0348 | 88.23571 | 2.231636e-05 | 3.441593e-07 |  | 2.231636e-08 | 7021.575 | 13947.73
293.0319 | 108.5014 | 2.5035e-05 | 4.278085e-07 |  | 2.5035e-08 | 8634.268 | 15646.87
293.0287 | 133.7791 | 2.923008e-05 | 3.208832e-07 |  | 2.923008e-08 | 10645.8 | 18268.8
293.0255 | 164.568 | 3.399077e-05 | 2.685412e-07 |  | 3.399077e-08 | 13095.91 | 21244.23
293.0217 | 202.6026 | 4.059581e-05 | 3.641729e-07 |  | 4.059581e-08 | 16122.6 | 25372.38
293.0194 | 249.1356 | 4.964558e-05 | 2.697668e-07 |  | 4.964558e-08 | 19825.58 | 31028.48
293.0174 | 306.7185 | 6.14472e-05 | 3.362254e-07 |  | 6.14472e-08 | 24407.88 | 38404.5
293.0149 | 377.8573 | 7.586124e-05 | 3.605751e-07 |  | 7.586124e-08 | 30068.93 | 47413.28
293.0123 | 465.4938 | 9.460998e-05 | 3.085684e-07 |  | 9.460998e-08 | 37042.82 | 59131.24
293.0085 | 573.4595 | 0.0001182277 | 3.240652e-07 |  | 1.182277e-07 | 45634.45 | 73892.29
293.0067 | 706.1308 | 0.0001476994 | 3.117011e-07 |  | 1.476994e-07 | 56192.1 | 92312.15
293.0045 | 870.1268 | 0.0001784493 | 3.110896e-07 |  | 1.784493e-07 | 69242.49 | 111530.8
293.0021 | 1071.041 | 0.000211478 | 2.774154e-07 |  | 2.11478e-07 | 85230.7 | 132173.7
293.0007 | 1319.241 | 0.0002459297 | 3.197765e-07 |  | 2.459297e-07 | 104981.9 | 153706.1
292.999 | 1624.716 | 0.0002783162 | 2.928161e-07 |  | 2.783162e-07 | 129290.8 | 173947.6
292.9983 | 2001.647 | 0.0003091465 | 3.471177e-07 |  | 3.091465e-07 | 159286 | 193216.6
292.9938 | 2464.426 | 0.0003387726 | 3.050123e-07 |  | 3.387726e-07 | 196112.8 | 211732.9
292.9913 | 3035.043 | 0.0003663078 | 2.550195e-07 |  | 3.663078e-07 | 241521.1 | 228942.4
292.9913 | 3738.133 | 0.0003914272 | 3.08773e-07 |  | 3.914272e-07 | 297471.1 | 244642
292.9889 | 4603.992 | 0.000411082 | 3.662549e-07 |  | 4.11082e-07 | 366374 | 256926.2
292.9865 | 5669.285 | 0.0004257044 | 3.579071e-07 |  | 4.257044e-07 | 451147.4 | 266065.3
292.9857 | 6982.034 | 0.0004340167 | 3.303509e-07 |  | 4.340167e-07 | 555612.6 | 271260.5
292.9852 | 8598.914 | 0.0004368 | 4.120778e-07 |  | 4.368e-07 | 684279.8 | 273000
292.9845 | 10589.89 | 0.0004322154 | 3.594757e-07 |  | 4.322154e-07 | 842716.9 | 270134.6
292.9822 | 13041.31 | 0.0004209597 | 3.950999e-07 |  | 4.209597e-07 | 1037794.2 | 263099.8
292.9801 | 16060.87 | 0.0003987238 | 5.342817e-07 |  | 3.987238e-07 | 1278083.4 | 249202.4
292.9804 | 19779.42 | 0.0003654113 | 5.023002e-07 |  | 3.654113e-07 | 1573996.0 | 228382.1
292.9783 | 24359.3125 | 0.0003164327 | 7.198092e-07 |  | 3.164327e-07 | 1938452.5 | 197770.5
292.9765 | 29999.59 | 0.0002483394 | 6.877094e-07 |  | 2.483394e-07 | 2387291.3 | 155212.1
292.9784 | 24359.4 | 0.0003163821 | 6.387995e-07 |  | 3.163821e-07 | 1938459.6 | 197738.8
292.9761 | 19779.84375 | 0.0003667298 | 5.11625e-07 |  | 3.667298e-07 | 1574030.0 | 229206.1
292.9756 | 16060.8 | 0.0004015191 | 4.7444e-07 |  | 4.015191e-07 | 1278077.6 | 250949.5
292.977 | 13041.44 | 0.0004247607 | 5.176727e-07 |  | 4.247607e-07 | 1037805.0 | 265475.4
292.9755 | 10590.26 | 0.0004382622 | 3.98668e-07 |  | 4.382622e-07 | 842746.5 | 273913.9
292.975 | 8599.204 | 0.0004439488 | 5.138258e-07 |  | 4.439488e-07 | 684302.9 | 277468
292.9762 | 6982.052 | 0.0004431726 | 3.280763e-07 |  | 4.431726e-07 | 555614.1 | 276982.9
292.9747 | 5669.539 | 0.0004364921 | 3.564451e-07 |  | 4.364921e-07 | 451167.6 | 272807.5
292.9745 | 4603.402 | 0.0004249476 | 3.647848e-07 |  | 4.249476e-07 | 366327.1 | 265592.3
292.9755 | 3738.033 | 0.0004079146 | 3.445339e-07 |  | 4.079146e-07 | 297463.2 | 254946.6
292.9751 | 3035.179 | 0.0003885822 | 3.786439e-07 |  | 3.885822e-07 | 241531.9 | 242863.9
292.9756 | 2464.299 | 0.000365727 | 3.85594e-07 |  | 3.65727e-07 | 196102.7 | 228579.4
292.9755 | 2000.757 | 0.0003426095 | 2.878405e-07 |  | 3.426095e-07 | 159215.2 | 214130.9
292.9753 | 1624.398 | 0.000318933 | 3.897887e-07 |  | 3.18933e-07 | 129265.5 | 199333.1
292.9753 | 1319.059 | 0.0002954514 | 3.180201e-07 |  | 2.954514e-07 | 104967.4 | 184657.1
292.9753 | 1071.031 | 0.0002739006 | 3.219921e-07 |  | 2.739006e-07 | 85229.98 | 171187.9
292.9755 | 869.8545 | 0.0002523902 | 2.695286e-07 |  | 2.523902e-07 | 69220.82 | 157743.9
292.9759 | 706.1308 | 0.0002330484 | 3.44053e-07 |  | 2.330484e-07 | 56192.11 | 145655.3
292.9762 | 573.405 | 0.0002152301 | 3.322503e-07 |  | 2.152301e-07 | 45630.12 | 134518.8
292.9749 | 465.4665 | 0.0001979464 | 3.302528e-07 |  | 1.979464e-07 | 37040.65 | 123716.5
292.9743 | 378.048 | 0.0001855408 | 3.245054e-07 |  | 1.855408e-07 | 30084.1 | 115963
292.9761 | 306.6731 | 0.0001733013 | 3.557323e-07 |  | 1.733013e-07 | 24404.27 | 108313.3
292.9758 | 248.8632 | 0.0001613059 | 3.888286e-07 |  | 1.613059e-07 | 19803.9 | 100816.2
292.9757 | 202.2303 | 0.0001532196 | 3.999418e-07 |  | 1.532196e-07 | 16092.98 | 95762.24
292.9764 | 164.0142 | 0.0001444809 | 4.007468e-07 |  | 1.444809e-07 | 13051.83 | 90300.54
292.976 | 133.4885 | 0.0001375936 | 2.634872e-07 |  | 1.375936e-07 | 10622.68 | 85996
292.9765 | 108.338 | 0.0001319362 | 3.570873e-07 |  | 1.319362e-07 | 8621.262 | 82460.14
292.9756 | 87.96333 | 0.0001259577 | 3.610813e-07 |  | 1.259577e-07 | 6999.899 | 78723.56
292.9756 | 71.07524 | 0.000122002 | 3.438165e-07 |  | 1.22002e-07 | 5655.988 | 76251.27
292.9749 | 57.58293 | 0.0001188285 | 3.430921e-07 |  | 1.188285e-07 | 4582.304 | 74267.79
292.9768 | 46.7691 | 0.0001153711 | 3.005603e-07 |  | 1.153711e-07 | 3721.767 | 72106.92
292.9774 | 37.74397 | 0.0001123523 | 3.803848e-07 |  | 1.123523e-07 | 3003.569 | 70220.19
292.9759 | 30.76174 | 0.0001100764 | 3.424979e-07 |  | 1.100764e-07 | 2447.941 | 68797.73
292.9758 | 24.81459 | 0.000108921 | 2.274766e-07 |  | 1.08921e-07 | 1974.682 | 68075.63
292.9753 | 20.12043 | 0.0001071337 | 4.216768e-07 |  | 1.071337e-07 | 1601.133 | 66958.55
292.977 | 16.09816 | 0.0001050441 | 2.946534e-07 |  | 1.050441e-07 | 1281.051 | 65652.54
292.9762 | 13.00201 | 0.0001044578 | 3.275233e-07 |  | 1.044578e-07 | 1034.667 | 65286.12
292.9766 | 10.4688 | 0.0001037921 | 2.252182e-07 |  | 1.037921e-07 | 833.0804 | 64870.09
292.9748 | 8.28061 | 0.0001027594 | 2.779738e-07 |  | 1.027594e-07 | 658.95 | 64224.6
292.9749 | 7.899266 | 0.0001026182 | 3.616133e-07 |  | 1.026182e-07 | 628.6036 | 64136.37
292.9762 | 5.211699 | 0.000100833 | 3.220108e-07 |  | 1.00833e-07 | 414.7339 | 63020.65
292.9767 | 5.284337 | 0.0001004431 | 3.530842e-07 |  | 1.004431e-07 | 420.5142 | 62776.96
292.9769 | 3.368538 | 0.0001001225 | 3.076693e-07 |  | 1.001225e-07 | 268.0597 | 62576.55
292.9761 | 3.404856 | 9.985151e-05 | 3.106633e-07 |  | 9.985151e-08 | 270.9498 | 62407.19
292.9755 | 3.359458 | 9.948777e-05 | 3.102947e-07 |  | 9.948777e-08 | 267.3372 | 62179.86
292.9751 | 2.678487 | 9.934234e-05 | 3.467745e-07 |  | 9.934234e-08 | 213.1472 | 62088.96
292.9756 | 2.115551 | 9.854776e-05 | 2.942592e-07 |  | 9.854776e-08 | 168.3502 | 61592.35
292.9751 | 1.761446 | 9.798977e-05 | 3.380675e-07 |  | 9.798977e-08 | 140.1714 | 61243.61
292.9768 | 1.725127 | 9.820035e-05 | 3.470545e-07 |  | 9.820035e-08 | 137.2812 | 61375.22
292.9771 | -1.66157 | 9.777947e-05 | 2.67224e-07 |  | 9.777947e-08 | -132.2235 | 61112.17
292.9768 | -1.598012 | 9.726555e-05 | 3.778361e-07 |  | 9.726555e-08 | -127.1658 | 60790.97
292.977 | -1.607092 | 9.754584e-05 | 3.127127e-07 |  | 9.754584e-08 | -127.8883 | 60966.15
292.977 | -1.598012 | 9.707521e-05 | 3.240039e-07 |  | 9.707521e-08 | -127.1658 | 60672.01
292.9772 | -2.079232 | 9.64055e-05 | 3.125415e-07 |  | 9.64055e-08 | -165.46 | 60253.44
292.9758 | -2.59677 | 9.645591e-05 | 3.38392e-07 |  | 9.645591e-08 | -206.6444 | 60284.95
292.9754 | -4.449012 | 9.610767e-05 | 2.878842e-07 |  | 9.610767e-08 | -354.0411 | 60067.29
292.9748 | -4.476251 | 9.525988e-05 | 2.439177e-07 |  | 9.525988e-08 | -356.2087 | 59537.43
292.9753 | -6.183218 | 9.557718e-05 | 3.046043e-07 |  | 9.557718e-08 | -492.0449 | 59735.74
292.9759 | -6.918668 | 9.497183e-05 | 3.336775e-07 |  | 9.497183e-08 | -550.5701 | 59357.39
292.9763 | -9.324766 | 9.464896e-05 | 2.578298e-07 |  | 9.464896e-08 | -742.0413 | 59155.6
292.976 | -11.21333 | 9.453507e-05 | 3.066635e-07 |  | 9.453507e-08 | -892.3281 | 59084.42
292.9763 | -13.8101 | 9.359636e-05 | 3.137349e-07 |  | 9.359636e-08 | -1098.973 | 58497.73
292.9763 | -16.9698 | 9.334118e-05 | 2.82071e-07 |  | 9.334118e-08 | -1350.414 | 58338.24
292.9765 | -20.73784 | 9.256408e-05 | 3.578855e-07 |  | 9.256408e-08 | -1650.265 | 57852.55
292.9764 | -25.45924 | 9.170397e-05 | 2.730923e-07 |  | 9.170397e-08 | -2025.982 | 57314.98
292.9769 | -31.33376 | 9.126925e-05 | 3.268358e-07 |  | 9.126925e-08 | -2493.461 | 57043.28
292.9767 | -38.58837 | 8.97059e-05 | 3.385881e-07 |  | 8.97059e-08 | -3070.765 | 56066.19
292.9753 | -47.3956 | 8.844492e-05 | 4.090133e-07 |  | 8.844492e-08 | -3771.622 | 55278.08
292.9765 | -58.22758 | 8.595381e-05 | 3.550806e-07 |  | 8.595381e-08 | -4633.603 | 53721.13
292.977 | -71.70173 | 8.439388e-05 | 2.923571e-07 |  | 8.439388e-08 | -5705.842 | 52746.17
292.9765 | -88.154 | 8.200774e-05 | 3.379407e-07 |  | 8.200774e-08 | -7015.072 | 51254.83
292.9768 | -108.9826 | 7.808093e-05 | 3.391755e-07 |  | 7.808093e-08 | -8672.562 | 48800.58
292.9763 | -134.0605 | 7.441707e-05 | 3.669615e-07 |  | 7.441707e-08 | -10668.2 | 46510.67
292.9756 | -164.904 | 6.87549e-05 | 2.979083e-07 |  | 6.87549e-08 | -13122.64 | 42971.81
292.9761 | -202.993 | 5.983486e-05 | 2.91365e-07 |  | 5.983486e-08 | -16153.67 | 37396.79
292.9767 | -249.9709 | 4.918667e-05 | 3.764013e-07 |  | 4.918667e-08 | -19892.05 | 30741.67
292.9771 | -307.6174 | 3.061646e-05 | 3.489691e-07 |  | 3.061646e-08 | -24479.41 | 19135.29
292.9757 | -378.7381 | 9.055561e-06 | 3.844108e-07 |  | 9.055561e-09 | -30139.02 | 5659.726
292.9767 | -466.1202 | -2.106482e-05 | 3.22206e-07 |  | -2.106482e-08 | -37092.67 | -13165.51
292.9762 | -573.8409 | -5.541321e-05 | 3.399039e-07 |  | -5.541321e-08 | -45664.8 | -34633.26
292.9757 | -706.4668 | -9.735722e-05 | 3.312028e-07 |  | -9.735722e-08 | -56218.84 | -60848.26
292.9764 | -870.5627 | -0.000138764 | 3.78937e-07 |  | -1.38764e-07 | -69277.18 | -86727.51
292.9764 | -1071.758 | -0.0001828749 | 2.588515e-07 |  | -1.828749e-07 | -85287.79 | -114296.8
292.9756 | -1319.65 | -0.0002231713 | 3.27104e-07 |  | -2.231713e-07 | -105014.4 | -139482.1
292.9771 | -1625.088 | -0.0002619451 | 3.027191e-07 |  | -2.619451e-07 | -129320.4 | -163715.7
292.9763 | -2001.837 | -0.000296571 | 3.091977e-07 |  | -2.96571e-07 | -159301.2 | -185356.9
292.9771 | -2464.498 | -0.0003297794 | 3.185911e-07 |  | -3.297794e-07 | -196118.6 | -206112.1
292.9766 | -3035.779 | -0.0003605867 | 2.851544e-07 |  | -3.605867e-07 | -241579.6 | -225366.7
292.9774 | -3738.45 | -0.0003882506 | 3.187121e-07 |  | -3.882506e-07 | -297496.4 | -242656.6
292.9769 | -4603.275 | -0.0004103971 | 3.034197e-07 |  | -4.103971e-07 | -366317 | -256498.2
292.976 | -5669.848 | -0.000426493 | 3.352435e-07 |  | -4.26493e-07 | -451192.2 | -266558.1
292.9772 | -6981.526 | -0.0004361404 | 3.695758e-07 |  | -4.361404e-07 | -555572.2 | -272587.7
292.9773 | -8599.068 | -0.0004392891 | 3.01498e-07 |  | -4.392891e-07 | -684292.1 | -274555.7
292.9765625 | -10589.1 | -0.0004356724 | 4.120223e-07 |  | -4.356724e-07 | -842654 | -272295.3
292.9771 | -13041.23 | -0.0004233697 | 4.613348e-07 |  | -4.233697e-07 | -1037787.7 | -264606
292.9786 | -16060.84 | -0.0004015945 | 5.670662e-07 |  | -4.015945e-07 | -1278081.2 | -250996.6
292.9776 | -19779.83 | -0.0003680365 | 5.870333e-07 |  | -3.680365e-07 | -1574029.2 | -230022.8
292.979 | -24359.38 | -0.0003189153 | 7.495996e-07 |  | -3.189153e-07 | -1938458.2 | -199322
292.9799 | -29999.36 | -0.0002508487 | 8.510556e-07 |  | -2.508487e-07 | -2387273.2 | -156780.4
292.9802 | -24359.58 | -0.0003194701 | 6.587414e-07 |  | -3.194701e-07 | -1938473.4 | -199668.8
292.9789 | -19779.93 | -0.0003697517 | 6.899967e-07 |  | -3.697517e-07 | -1574036.5 | -231094.8
292.9806 | -16060.73 | -0.0004047233 | 4.958742e-07 |  | -4.047233e-07 | -1278072.6 | -252952
292.9796 | -13041.38 | -0.0004269184 | 5.478185e-07 |  | -4.269184e-07 | -1037800.0 | -266824
292.9809 | -10589.51 | -0.0004400497 | 4.365379e-07 |  | -4.400497e-07 | -842686.5 | -275031.1
292.9807 | -8598.56 | -0.000445569 | 5.57549e-07 |  | -4.45569e-07 | -684251.6 | -278480.6
292.9801 | -6981.998 | -0.0004447874 | 3.893324e-07 |  | -4.447874e-07 | -555609.7 | -277992.1
292.9821 | -5669.539 | -0.00043826 | 3.311124e-07 |  | -4.3826e-07 | -451167.6 | -273912.5
292.9814 | -4603.828 | -0.0004259503 | 4.08907e-07 |  | -4.259503e-07 | -366361 | -266218.9
292.9817 | -3738.85 | -0.0004079897 | 3.878549e-07 |  | -4.079897e-07 | -297528.2 | -254993.6
292.9822 | -3035.987 | -0.0003867851 | 3.20443e-07 |  | -3.867851e-07 | -241596.2 | -241740.7
292.9827 | -2464.943 | -0.0003642625 | 3.129707e-07 |  | -3.642625e-07 | -196154 | -227664.1
292.983 | -2001.547 | -0.0003400758 | 3.112292e-07 |  | -3.400758e-07 | -159278 | -212547.4
292.9827 | -1624.852 | -0.0003142864 | 3.071987e-07 |  | -3.142864e-07 | -129301.6 | -196429
292.9841 | -1320.203 | -0.0002910847 | 3.432213e-07 |  | -2.910847e-07 | -105058.5 | -181927.9
292.9824 | -1071.967 | -0.0002667188 | 2.98702e-07 |  | -2.667188e-07 | -85304.4 | -166699.3
292.984 | -870.4446 | -0.0002439194 | 2.608636e-07 |  | -2.439194e-07 | -69267.78 | -152449.6
292.9842 | -706.8118 | -0.000223648 | 3.085592e-07 |  | -2.23648e-07 | -56246.3 | -139780
292.9843 | -574.2676 | -0.0002048121 | 3.22162e-07 |  | -2.048121e-07 | -45698.76 | -128007.5
292.9849 | -466.3019 | -0.0001870906 | 2.755251e-07 |  | -1.870906e-07 | -37107.12 | -116931.6
292.9846 | -378.729 | -0.0001719925 | 3.103865e-07 |  | -1.719925e-07 | -30138.29 | -107495.3
292.9841 | -307.6083 | -0.0001583085 | 3.354104e-07 |  | -1.583085e-07 | -24478.69 | -98942.8
292.984 | -249.9618 | -0.0001469295 | 2.949717e-07 |  | -1.469295e-07 | -19891.33 | -91830.95
292.9845 | -202.9567 | -0.0001372432 | 3.07189e-07 |  | -1.372432e-07 | -16150.78 | -85776.98
292.9841 | -164.6225 | -0.0001281721 | 3.373241e-07 |  | -1.281721e-07 | -13100.24 | -80107.59
292.9837 | -133.9425 | -0.000121185 | 3.266956e-07 |  | -1.21185e-07 | -10658.81 | -75740.64
292.9848 | -109.0008 | -0.0001149885 | 3.695406e-07 |  | -1.149885e-07 | -8674.008 | -71867.82
292.9855 | -88.4627 | -0.0001102967 | 3.205962e-07 |  | -1.102967e-07 | -7039.638 | -68935.42
292.9853 | -71.9378 | -0.0001058393 | 3.080147e-07 |  | -1.058393e-07 | -5724.628 | -66149.58
292.9844 | -58.52721 | -0.0001021437 | 2.923362e-07 |  | -1.021437e-07 | -4657.447 | -63839.84
292.986 | -47.62259 | -9.87137e-05 | 3.504301e-07 |  | -9.87137e-08 | -3789.685 | -61696.06
292.9857 | -38.67009 | -9.544491e-05 | 3.232096e-07 |  | -9.544491e-08 | -3077.268 | -59653.07
292.9857 | -31.60614 | -9.321664e-05 | 2.40198e-07 |  | -9.321664e-08 | -2515.137 | -58260.4
292.9856 | -25.64991 | -9.11083e-05 | 3.024387e-07 |  | -9.11083e-08 | -2041.155 | -56942.69
292.986 | -21.10103 | -8.97554e-05 | 3.360695e-07 |  | -8.97554e-08 | -1679.166 | -56097.12
292.9855 | -17.12416 | -8.840696e-05 | 3.027506e-07 |  | -8.840696e-08 | -1362.697 | -55254.35
292.9862 | -13.88273 | -8.718107e-05 | 3.225598e-07 |  | -8.718107e-08 | -1104.753 | -54488.17
292.9857 | -11.34044 | -8.492546e-05 | 3.968513e-07 |  | -8.492546e-08 | -902.4436 | -53078.41
292.9851 | -9.506358 | -8.4227e-05 | 3.142499e-07 |  | -8.4227e-08 | -756.4919 | -52641.88
292.9858 | -7.853868 | -8.375594e-05 | 3.307029e-07 |  | -8.375594e-08 | -624.9909 | -52347.47
292.9863 | -6.38297 | -8.254577e-05 | 3.069023e-07 |  | -8.254577e-08 | -507.9406 | -51591.11
292.9855 | -5.129983 | -8.189752e-05 | 3.663445e-07 |  | -8.189752e-08 | -408.2311 | -51185.95
292.9847 | -4.176623 | -8.151594e-05 | 2.238486e-07 |  | -8.151594e-08 | -332.3651 | -50947.46
292.9854 | -3.831598 | -8.049381e-05 | 3.647582e-07 |  | -8.049381e-08 | -304.9089 | -50308.63
292.9856 | -3.023512 | -8.032723e-05 | 2.922122e-07 |  | -8.032723e-08 | -240.6035 | -50204.52
292.986 | -2.342541 | -8.005466e-05 | 3.309951e-07 |  | -8.005466e-08 | -186.4135 | -50034.16
292.987 | -2.12463 | -7.943016e-05 | 3.790749e-07 |  | -7.943016e-08 | -169.0727 | -49643.85
292.9861 | -2.12463 | -7.910983e-05 | 2.919046e-07 |  | -7.910983e-08 | -169.0727 | -49443.64
292.9869 | -1.679729 | -7.928927e-05 | 3.243122e-07 |  | -7.928927e-08 | -133.6686 | -49555.8
292.9857 | 0.6991304 | -7.771387e-05 | 3.307452e-07 |  | -7.771387e-08 | 55.63503 | -48571.17
292.9857 | 0.662812 | -7.802929e-05 | 2.885848e-07 |  | -7.802929e-08 | 52.7449 | -48768.3
292.9866 | 1.134952 | -7.702076e-05 | 2.551765e-07 |  | -7.702076e-08 | 90.31662 | -48137.98
292.9863 | 1.607092 | -7.766125e-05 | 3.938826e-07 |  | -7.766125e-08 | 127.8883 | -48538.28
292.9862 | 2.079232 | -7.697671e-05 | 2.562358e-07 |  | -7.697671e-08 | 165.46 | -48110.45
292.9866 | 2.769283 | -7.689505e-05 | 3.217468e-07 |  | -7.689505e-08 | 220.3725 | -48059.41
292.9865 | 3.341299 | -7.592109e-05 | 3.132411e-07 |  | -7.592109e-08 | 265.8921 | -47450.68
292.9873 | 4.97563 | -7.603047e-05 | 3.256182e-07 |  | -7.603047e-08 | 395.948 | -47519.04
292.9865 | 5.329735 | -7.572489e-05 | 4.135239e-07 |  | -7.572489e-08 | 424.1268 | -47328.05
292.9865 | 7.354489 | -7.501465e-05 | 2.852069e-07 |  | -7.501465e-08 | 585.2516 | -46884.16
292.9858 | 8.961581 | -7.483685e-05 | 2.665365e-07 |  | -7.483685e-08 | 713.1399 | -46773.03
292.987 | 11.14069 | -7.38488e-05 | 3.500381e-07 |  | -7.38488e-08 | 886.5479 | -46155.5
292.9874 | 13.7193 | -7.394322e-05 | 3.320363e-07 |  | -7.394322e-08 | 1091.747 | -46214.51
292.9867 | 16.81545 | -7.273504e-05 | 3.653907e-07 |  | -7.273504e-08 | 1338.131 | -45459.4
292.9879 | 20.65613 | -7.23433e-05 | 3.165531e-07 |  | -7.23433e-08 | 1643.762 | -45214.56
292.9877 | 25.30489 | -7.159969e-05 | 3.556037e-07 |  | -7.159969e-08 | 2013.699 | -44749.81
292.9868 | 31.15216 | -7.051284e-05 | 3.604717e-07 |  | -7.051284e-08 | 2479.01 | -44070.53
292.9866 | 38.47941 | -6.95364e-05 | 3.25207e-07 |  | -6.95364e-08 | 3062.094 | -43460.25
292.987 | 47.29572 | -6.774215e-05 | 2.445614e-07 |  | -6.774215e-08 | 3763.674 | -42338.84
292.9876 | 58.32746 | -6.577e-05 | 3.372864e-07 |  | -6.577e-08 | 4641.552 | -41106.25
292.9871 | 71.90148 | -6.348663e-05 | 2.83481e-07 |  | -6.348663e-08 | 5721.738 | -39679.14
292.9879 | 88.48086 | -6.086524e-05 | 3.291204e-07 |  | -6.086524e-08 | 7041.083 | -38040.77
292.989 | 108.7102 | -5.667936e-05 | 2.584911e-07 |  | -5.667936e-08 | 8650.887 | -35424.6
292.9874 | 134.0061 | -5.026645e-05 | 2.678239e-07 |  | -5.026645e-08 | 10663.86 | -31416.53
292.9878 | 164.8223 | -4.286775e-05 | 3.522704e-07 |  | -4.286775e-08 | 13116.14 | -26792.34
292.9884 | 202.8114 | -3.167245e-05 | 3.317632e-07 |  | -3.167245e-08 | 16139.22 | -19795.28
292.9876 | 249.3807 | -1.847727e-05 | 3.484191e-07 |  | -1.847727e-08 | 19845.09 | -11548.29
292.9887 | 306.9364 | -1.219484e-06 | 3.129304e-07 |  | -1.219484e-09 | 24425.23 | -762.1772
292.9894 | 378.1569 | 2.351182e-05 | 3.06869e-07 |  | 2.351182e-08 | 30092.77 | 14694.89
292.9881 | 465.7389 | 5.154279e-05 | 3.04142e-07 |  | 5.154279e-08 | 37062.32 | 32214.24
292.9872 | 573.632 | 8.403787e-05 | 2.988024e-07 |  | 8.403787e-08 | 45648.19 | 52523.67
292.9883 | 706.4032 | 0.0001237249 | 3.412724e-07 |  | 1.237249e-07 | 56213.78 | 77328.04
292.9879 | 870.145 | 0.0001627087 | 3.576864e-07 |  | 1.627087e-07 | 69243.94 | 101693
292.9886 | 1071.204 | 0.0002012556 | 3.219189e-07 |  | 2.012556e-07 | 85243.71 | 125784.7
292.9876 | 1319.513 | 0.0002391326 | 3.245685e-07 |  | 2.391326e-07 | 105003.5 | 149457.9
292.9881 | 1624.716 | 0.0002749899 | 3.457189e-07 |  | 2.749899e-07 | 129290.8 | 171868.7
292.9884 | 2001.275 | 0.0003078063 | 3.440456e-07 |  | 3.078063e-07 | 159256.4 | 192378.9
292.9891 | 2464.253 | 0.0003391029 | 3.155964e-07 |  | 3.391029e-07 | 196099 | 211939.3
292.9896 | 3034.998 | 0.0003679043 | 2.861486e-07 |  | 3.679043e-07 | 241517.5 | 229940.2
292.9883 | 3738.133 | 0.0003937298 | 3.316368e-07 |  | 3.937298e-07 | 297471.1 | 246081.1
292.9888 | 4603.565 | 0.0004144692 | 3.214673e-07 |  | 4.144692e-07 | 366340.1 | 259043.3
292.9894 | 5669.875 | 0.0004299129 | 2.941278e-07 |  | 4.299129e-07 | 451194.3 | 268695.6
292.9885 | 6982.234 | 0.0004376723 | 3.211717e-07 |  | 4.376723e-07 | 555628.5 | 273545.2
292.9899 | 8599.15 | 0.0004400176 | 3.422794e-07 |  | 4.400176e-07 | 684298.6 | 275011
292.9887 | 10590.29 | 0.00043585 | 4.307068e-07 |  | 4.3585e-07 | 842748.6 | 272406.2
292.9895 | 13041.65 | 0.0004223798 | 4.215129e-07 |  | 4.223798e-07 | 1037821.7 | 263987.4
292.9907 | 16061.46875 | 0.0004007942 | 5.17819e-07 |  | 4.007942e-07 | 1278131.1 | 250496.4
292.9906 | 19779.81 | 0.0003674103 | 5.830982e-07 |  | 3.674103e-07 | 1574027.1 | 229631.4
292.992 | 24359.4 | 0.0003173992 | 6.164658e-07 |  | 3.173992e-07 | 1938459.7 | 198374.5
292.9915 | 30000.16 | 0.0002490932 | 8.08117e-07 |  | 2.490932e-07 | 2387336.9 | 155683.3

## #5
Fe2O3_Sample 5
|  | mass (kg) | length (mm) | width (mm) | thickness (mm) | Volume (m^3)
|  | 8.279e-05 | 4.01 | 4.03 | 0.0001 | 1.61603e-12
Raw data |  |  |  |  | Converted
Temperature (K) | Magnetic Field (Oe) | Moment (emu) | M. Std. Err. (emu) |  | Moment (Am^2) | Field (A/m) | Magnetization (A/m)
293.1703 | -0.308707 | -3.159491e-05 | 3.485704e-07 |  | -3.159491e-08 | -24.56612 | -19550.94
293.1605 | 1.089554 | -3.089702e-05 | 4.27092e-07 |  | -3.089702e-08 | 86.70394 | -19119.09
293.1564 | 1.071395 | -3.101579e-05 | 2.856135e-07 |  | -3.101579e-08 | 85.25888 | -19192.58
293.1479 | 1.098634 | -3.080934e-05 | 2.793365e-07 |  | -3.080934e-08 | 87.42648 | -19064.83
293.1422 | 1.607092 | -3.115356e-05 | 3.528822e-07 |  | -3.115356e-08 | 127.8883 | -19277.84
293.1349 | 2.051993 | -3.11366e-05 | 2.845256e-07 |  | -3.11366e-08 | 163.2924 | -19267.34
293.1269 | 2.542292 | -3.074268e-05 | 3.369792e-07 |  | -3.074268e-08 | 202.3092 | -19023.58
293.1192 | 3.677245 | -3.007823e-05 | 2.424518e-07 |  | -3.007823e-08 | 292.6258 | -18612.42
293.1113 | 4.167544 | -3.03367e-05 | 3.732044e-07 |  | -3.03367e-08 | 331.6426 | -18772.36
293.1046 | 5.901751 | -3.045434e-05 | 3.346565e-07 |  | -3.045434e-08 | 469.6464 | -18845.16
293.0978 | 7.290932 | -3.033021e-05 | 2.732333e-07 |  | -3.033021e-08 | 580.1939 | -18768.35
293.0897 | 8.97974 | -2.97822e-05 | 3.267814e-07 |  | -2.97822e-08 | 714.585 | -18429.24
293.0844 | 10.75935 | -2.919498e-05 | 3.166669e-07 |  | -2.919498e-08 | 856.2015 | -18065.86
293.0792 | 13.45599 | -2.909583e-05 | 2.938715e-07 |  | -2.909583e-08 | 1070.794 | -18004.51
293.0732 | 16.5249 | -2.910426e-05 | 2.740745e-07 |  | -2.910426e-08 | 1315.01 | -18009.73
293.0702 | 20.51993 | -2.768027e-05 | 2.876841e-07 |  | -2.768027e-08 | 1632.924 | -17128.56
293.0641 | 25.18686 | -2.750094e-05 | 3.121815e-07 |  | -2.750094e-08 | 2004.306 | -17017.59
293.0597 | 31.07045 | -2.706334e-05 | 3.036599e-07 |  | -2.706334e-08 | 2472.508 | -16746.81
293.0564 | 38.27058 | -2.600882e-05 | 2.745991e-07 |  | -2.600882e-08 | 3045.476 | -16094.27
293.0525 | 47.15952 | -2.453599e-05 | 2.603377e-07 |  | -2.453599e-08 | 3752.836 | -15182.88
293.0486 | 58.02782 | -2.392725e-05 | 3.027093e-07 |  | -2.392725e-08 | 4617.708 | -14806.19
293.0443 | 71.45658 | -2.119467e-05 | 3.10684e-07 |  | -2.119467e-08 | 5686.334 | -13115.27
293.0419 | 88.13583 | -1.83606e-05 | 3.548697e-07 |  | -1.83606e-08 | 7013.627 | -11361.55
293.0396 | 108.6467 | -1.53236e-05 | 3.101451e-07 |  | -1.53236e-08 | 8645.829 | -9482.25
293.0363 | 133.6973 | -1.061794e-05 | 3.199483e-07 |  | -1.061794e-08 | 10639.3 | -6570.385
293.0334 | 164.4954 | -3.339406e-06 | 3.181244e-07 |  | -3.339406e-09 | 13090.13 | -2066.426
293.0302 | 202.4482 | 3.58189e-06 | 3.949385e-07 |  | 3.58189e-09 | 16110.32 | 2216.475
293.0275 | 249.2809 | 1.557554e-05 | 2.962258e-07 |  | 1.557554e-08 | 19837.14 | 9638.15
293.023 | 306.8638 | 3.045455e-05 | 3.041513e-07 |  | 3.045455e-08 | 24419.44 | 18845.29
293.0206 | 377.9935 | 4.949327e-05 | 3.952814e-07 |  | 4.949327e-08 | 30079.77 | 30626.45
293.0186 | 465.6663 | 7.386248e-05 | 3.412687e-07 |  | 7.386248e-08 | 37056.54 | 45706.13
293.017 | 573.5866 | 9.911906e-05 | 2.89627e-07 |  | 9.911906e-08 | 45644.57 | 61334.91
293.0135 | 706.0491 | 0.000127785 | 2.929216e-07 |  | 1.27785e-07 | 56185.6 | 79073.38
293.0115 | 870.0633 | 0.0001576314 | 2.688089e-07 |  | 1.576314e-07 | 69237.44 | 97542.38
293.0083 | 1071.485 | 0.0001883247 | 3.770699e-07 |  | 1.883247e-07 | 85266.1 | 116535.4
293.0068 | 1319.223 | 0.0002223367 | 2.639488e-07 |  | 2.223367e-07 | 104980.4 | 137582
293.0022 | 1624.616 | 0.0002590434 | 2.809257e-07 |  | 2.590434e-07 | 129282.8 | 160296.1
293.0017 | 2001.638 | 0.0002926561 | 3.431083e-07 |  | 2.926561e-07 | 159285.3 | 181095.7
292.9995 | 2464.371 | 0.0003164762 | 3.617109e-07 |  | 3.164762e-07 | 196108.4 | 195835.6
292.9982 | 3035.179 | 0.0003358082 | 3.60993e-07 |  | 3.358082e-07 | 241531.9 | 207798.2
292.996 | 3738.014 | 0.0003520649 | 3.018661e-07 |  | 3.520649e-07 | 297461.7 | 217857.9
292.9929 | 4603.474 | 0.0003650196 | 3.570439e-07 |  | 3.650196e-07 | 366332.9 | 225874.3
292.9912 | 5669.703 | 0.000375028 | 3.771652e-07 |  | 3.75028e-07 | 451180.6 | 232067.5
292.9888 | 6981.744 | 0.0003813298 | 3.749913e-07 |  | 3.813298e-07 | 555589.5 | 235967
292.9897 | 8599.159 | 0.0003847288 | 4.051437e-07 |  | 3.847288e-07 | 684299.3 | 238070.3
292.9879 | 10590.15 | 0.0003836891 | 3.657467e-07 |  | 3.836891e-07 | 842737.1 | 237427
292.9838 | 13041.03 | 0.0003784669 | 4.032258e-07 |  | 3.784669e-07 | 1037772.6 | 234195.5
292.9844 | 16060.88 | 0.0003672079 | 4.903904e-07 |  | 3.672079e-07 | 1278084.1 | 227228.4
292.9819 | 19779.62 | 0.0003492932 | 4.669603e-07 |  | 3.492932e-07 | 1574011.8 | 216142.8
292.9817 | 24359.38 | 0.0003227158 | 5.248409e-07 |  | 3.227158e-07 | 1938458.2 | 199696.7
292.9798 | 29999.52 | 0.0002852938 | 6.066236e-07 |  | 2.852938e-07 | 2387286.2 | 176539.9
292.9789 | 24359.4 | 0.0003230458 | 7.100435e-07 |  | 3.230458e-07 | 1938459.6 | 199900.9
292.9779 | 19779.48 | 0.0003496944 | 6.727773e-07 |  | 3.496944e-07 | 1574001.0 | 216391
292.9773 | 16061.18 | 0.0003679702 | 4.981503e-07 |  | 3.679702e-07 | 1278107.9 | 227700.1
292.9776 | 13041.49 | 0.0003795066 | 4.730597e-07 |  | 3.795066e-07 | 1037808.7 | 234838.8
292.978 | 10589.52 | 0.0003850045 | 4.35188e-07 |  | 3.850045e-07 | 842687.2 | 238240.9
292.9776 | 8598.941 | 0.0003861521 | 4.163005e-07 |  | 3.861521e-07 | 684282 | 238951
292.9773 | 6981.898 | 0.0003836536 | 3.775476e-07 |  | 3.836536e-07 | 555601.8 | 237405
292.9775 | 5669.176 | 0.0003777031 | 3.434676e-07 |  | 3.777031e-07 | 451138.7 | 233722.8
292.9762 | 4603.356 | 0.0003693403 | 3.700132e-07 |  | 3.693403e-07 | 366323.4 | 228547.9
292.976 | 3737.924 | 0.0003583885 | 3.698903e-07 |  | 3.583885e-07 | 297454.5 | 221770.9
292.9765 | 3035.071 | 0.0003440629 | 3.186305e-07 |  | 3.440629e-07 | 241523.2 | 212906.3
292.9749 | 2464.181 | 0.000327003 | 3.025319e-07 |  | 3.27003e-07 | 196093.3 | 202349.6
292.9772 | 2000.975 | 0.0003084453 | 3.641929e-07 |  | 3.084453e-07 | 159232.5 | 190866
292.9772 | 1624.607 | 0.00028335 | 3.776595e-07 |  | 2.8335e-07 | 129282.1 | 175337.1
292.9754 | 1319.159 | 0.0002545568 | 3.266235e-07 |  | 2.545568e-07 | 104975.4 | 157519.9
292.9769 | 1071.177 | 0.0002263053 | 3.31742e-07 |  | 2.263053e-07 | 85241.54 | 140037.8
292.9784 | 869.8182 | 0.0002032054 | 2.886843e-07 |  | 2.032054e-07 | 69217.93 | 125743.6
292.9772 | 705.813 | 0.0001828495 | 3.704236e-07 |  | 1.828495e-07 | 56166.82 | 113147.4
292.9761 | 573.2416 | 0.0001654058 | 3.106375e-07 |  | 1.654058e-07 | 45617.12 | 102353.2
292.9759 | 465.1397 | 0.0001498483 | 3.101912e-07 |  | 1.498483e-07 | 37014.64 | 92726.18
292.9765 | 377.6939 | 0.0001362817 | 3.071166e-07 |  | 1.362817e-07 | 30055.92 | 84331.18
292.9758 | 306.773 | 0.0001260962 | 3.467181e-07 |  | 1.260962e-07 | 24412.22 | 78028.39
292.9785 | 248.7452 | 0.0001166309 | 2.967047e-07 |  | 1.166309e-07 | 19794.51 | 72171.27
292.9782 | 202.1577 | 0.0001075003 | 2.991645e-07 |  | 1.075003e-07 | 16087.19 | 66521.23
292.9776 | 163.9506 | 0.0001013268 | 3.293894e-07 |  | 1.013268e-07 | 13046.78 | 62701.05
292.9772 | 132.9074 | 9.42014e-05 | 3.619686e-07 |  | 9.42014e-08 | 10576.44 | 58291.86
292.9772 | 107.8931 | 8.986171e-05 | 3.086361e-07 |  | 8.986171e-08 | 8585.858 | 55606.46
292.9754 | 87.45486 | 8.475693e-05 | 3.168734e-07 |  | 8.475693e-08 | 6959.437 | 52447.62
292.9774 | 70.87548 | 8.150213e-05 | 2.791193e-07 |  | 8.150213e-08 | 5640.092 | 50433.55
292.9773 | 57.49213 | 7.771419e-05 | 3.829587e-07 |  | 7.771419e-08 | 4575.078 | 48089.57
292.9774 | 46.61475 | 7.385159e-05 | 2.766976e-07 |  | 7.385159e-08 | 3709.484 | 45699.4
292.9771 | 37.75304 | 7.160592e-05 | 3.106622e-07 |  | 7.160592e-08 | 3004.292 | 44309.77
292.977 | 30.46211 | 6.971406e-05 | 3.303933e-07 |  | 6.971406e-08 | 2424.098 | 43139.09
292.978 | 24.5422 | 6.813656e-05 | 3.40266e-07 |  | 6.813656e-08 | 1953.006 | 42162.93
292.9778 | 19.82988 | 6.658596e-05 | 3.354789e-07 |  | 6.658596e-08 | 1578.012 | 41203.42
292.9774 | 16.08 | 6.515815e-05 | 3.013505e-07 |  | 6.515815e-08 | 1279.606 | 40319.89
292.9767 | 13.00201 | 6.46132e-05 | 3.222195e-07 |  | 6.46132e-08 | 1034.667 | 39982.67
292.9756 | 10.44156 | 6.339537e-05 | 3.235704e-07 |  | 6.339537e-08 | 830.9128 | 39229.08
292.9773 | 8.28061 | 6.350471e-05 | 3.109545e-07 |  | 6.350471e-08 | 658.95 | 39296.74
292.9785 | 7.79939 | 6.277197e-05 | 3.44855e-07 |  | 6.277197e-08 | 620.6558 | 38843.32
292.9771 | 5.2117 | 6.168174e-05 | 3.160698e-07 |  | 6.168174e-08 | 414.7339 | 38168.69
292.9781 | 5.220779 | 6.168465e-05 | 3.146681e-07 |  | 6.168465e-08 | 415.4564 | 38170.49
292.9771 | 3.513811 | 6.087499e-05 | 3.263166e-07 |  | 6.087499e-08 | 279.6202 | 37669.47
292.9757 | 3.377617 | 6.119857e-05 | 3.120442e-07 |  | 6.119857e-08 | 268.7822 | 37869.7
292.9761 | 3.377617 | 6.093712e-05 | 3.746906e-07 |  | 6.093712e-08 | 268.7822 | 37707.91
292.9763 | 2.333461 | 5.957729e-05 | 4.370821e-07 |  | 5.957729e-08 | 185.691 | 36866.45
292.9767 | 2.387939 | 5.966584e-05 | 3.234566e-07 |  | 5.966584e-08 | 190.0261 | 36921.24
292.9771 | 1.961197 | 5.955105e-05 | 2.707415e-07 |  | 5.955105e-08 | 156.0671 | 36850.21
292.978 | 1.943038 | 6.032865e-05 | 2.940283e-07 |  | 6.032865e-08 | 154.622 | 37331.39
292.978 | -1.679729 | 5.859414e-05 | 3.605849e-07 |  | 5.859414e-08 | -133.6686 | 36258.08
292.9775 | -1.634331 | 5.838084e-05 | 3.727417e-07 |  | 5.838084e-08 | -130.0559 | 36126.09
292.9787 | -1.434579 | 5.861965e-05 | 3.18632e-07 |  | 5.861965e-08 | -114.1602 | 36273.86
292.977 | -1.697888 | 5.880136e-05 | 3.46595e-07 |  | 5.880136e-08 | -135.1137 | 36386.31
292.9774 | -2.142789 | 5.809316e-05 | 2.942016e-07 |  | 5.809316e-08 | -170.5178 | 35948.07
292.9774 | -2.714805 | 5.753385e-05 | 3.140991e-07 |  | 5.753385e-08 | -216.0373 | 35601.97
292.9781 | -3.32314 | 5.720996e-05 | 2.77682e-07 |  | 5.720996e-08 | -264.447 | 35401.55
292.9775 | -5.384213 | 5.744713e-05 | 3.410896e-07 |  | 5.744713e-08 | -428.462 | 35548.31
292.9761 | -5.347894 | 5.696727e-05 | 3.909801e-07 |  | 5.696727e-08 | -425.5719 | 35251.37
292.9766 | -7.790311 | 5.730228e-05 | 3.37274e-07 |  | 5.730228e-08 | -619.9332 | 35458.67
292.9763 | -9.470039 | 5.69882e-05 | 3.134238e-07 |  | 5.69882e-08 | -753.6018 | 35264.32
292.977 | -11.48571 | 5.629349e-05 | 3.140521e-07 |  | 5.629349e-08 | -914.0041 | 34834.44
292.9762 | -14.10064 | 5.505982e-05 | 3.633015e-07 |  | 5.505982e-08 | -1122.094 | 34071.04
292.9767 | -17.11508 | 5.477717e-05 | 3.682103e-07 |  | 5.477717e-08 | -1361.974 | 33896.14
292.9777 | -21.11919 | 5.413663e-05 | 3.404881e-07 |  | 5.413663e-08 | -1680.611 | 33499.77
292.9767 | -25.84059 | 5.380041e-05 | 3.650732e-07 |  | 5.380041e-08 | -2056.329 | 33291.72
292.9774 | -31.54259 | 5.233817e-05 | 3.754884e-07 |  | 5.233817e-08 | -2510.079 | 32386.88
292.9777 | -38.81536 | 5.153472e-05 | 3.060055e-07 |  | 5.153472e-08 | -3088.828 | 31889.71
292.9792 | -47.52271 | 5.001736e-05 | 3.457963e-07 |  | 5.001736e-08 | -3781.737 | 30950.76
292.9787 | -58.65432 | 4.859114e-05 | 3.041848e-07 |  | 4.859114e-08 | -4667.562 | 30068.22
292.978 | -71.91056 | 4.575174e-05 | 3.465683e-07 |  | 4.575174e-08 | -5722.461 | 28311.19
292.9766 | -88.58982 | 4.338349e-05 | 3.299546e-07 |  | 4.338349e-08 | -7049.754 | 26845.72
292.9776 | -108.8828 | 3.919763e-05 | 2.950908e-07 |  | 3.919763e-08 | -8664.614 | 24255.51
292.9776 | -133.9243 | 3.528079e-05 | 3.6465e-07 |  | 3.528079e-08 | -10657.36 | 21831.77
292.9766 | -164.7678 | 2.852452e-05 | 3.23081e-07 |  | 2.852452e-08 | -13111.8 | 17650.99
292.9776 | -203.0111 | 2.004441e-05 | 2.999066e-07 |  | 2.004441e-08 | -16155.11 | 12403.49
292.9768 | -249.9074 | 9.541454e-06 | 3.485883e-07 |  | 9.541454e-09 | -19887 | 5904.256
292.9781 | -307.6174 | -4.808571e-06 | 3.09022e-07 |  | -4.808571e-09 | -24479.41 | -2975.545
292.9786 | -378.6926 | -2.344012e-05 | 3.747824e-07 |  | -2.344012e-08 | -30135.4 | -14504.76
292.9773 | -466.0749 | -4.891399e-05 | 3.390011e-07 |  | -4.891399e-08 | -37089.06 | -30268
292.9777 | -573.9861 | -7.786294e-05 | 3.140957e-07 |  | -7.786294e-08 | -45676.36 | -48181.62
292.9773 | -706.8118 | -0.0001122625 | 2.833147e-07 |  | -1.122625e-07 | -56246.3 | -69468.11
292.9781 | -870.3811 | -0.0001437127 | 3.353863e-07 |  | -1.437127e-07 | -69262.73 | -88929.5
292.9773 | -1071.613 | -0.000179745 | 3.366366e-07 |  | -1.79745e-07 | -85276.22 | -111226.3
292.9767 | -1319.867 | -0.00021398 | 3.883487e-07 |  | -2.1398e-07 | -105031.7 | -132410.9
292.9765 | -1625.406 | -0.0002524196 | 3.379188e-07 |  | -2.524196e-07 | -129345.7 | -156197.3
292.9766 | -2001.565 | -0.0002879319 | 3.313201e-07 |  | -2.879319e-07 | -159279.5 | -178172.4
292.9785 | -2464.862 | -0.000312924 | 3.287246e-07 |  | -3.12924e-07 | -196147.5 | -193637.5
292.9765 | -3035.679 | -0.0003321918 | 2.900247e-07 |  | -3.321918e-07 | -241571.7 | -205560.4
292.9781 | -3738.169 | -0.0003509182 | 2.82324e-07 |  | -3.509182e-07 | -297474 | -217148.3
292.9775 | -4603.738 | -0.0003642936 | 3.534069e-07 |  | -3.642936e-07 | -366353.8 | -225425
292.9772 | -5669.503 | -0.0003744577 | 3.558339e-07 |  | -3.744577e-07 | -451164.7 | -231714.6
292.9774 | -6982.162 | -0.0003810947 | 2.882042e-07 |  | -3.810947e-07 | -555622.8 | -235821.6
292.9777 | -8599.159 | -0.0003847231 | 3.243126e-07 |  | -3.847231e-07 | -684299.3 | -238066.8
292.9783 | -10589.54 | -0.0003840075 | 3.533585e-07 |  | -3.840075e-07 | -842688.7 | -237624
292.9789 | -13041.09 | -0.0003783745 | 3.886941e-07 |  | -3.783745e-07 | -1037776.9 | -234138.3
292.9781 | -16061.17 | -0.0003676233 | 5.378916e-07 |  | -3.676233e-07 | -1278107.2 | -227485.5
292.9788 | -19780.35 | -0.0003499054 | 4.250988e-07 |  | -3.499054e-07 | -1574070.4 | -216521.6
292.9804 | -24359.3 | -0.0003232177 | 6.746567e-07 |  | -3.232177e-07 | -1938451.7 | -200007.2
292.9789 | -29999.49 | -0.0002854806 | 7.870806e-07 |  | -2.854806e-07 | -2387283.3 | -176655.5
292.9801 | -24359.49 | -0.0003235551 | 6.587217e-07 |  | -3.235551e-07 | -1938466.9 | -200216
292.9815 | -19779.63 | -0.000349395 | 5.520559e-07 |  | -3.49395e-07 | -1574013.3 | -216205.8
292.9805 | -16061.78 | -0.0003681124 | 5.19886e-07 |  | -3.681124e-07 | -1278155.6 | -227788.1
292.982 | -13041.17 | -0.0003793038 | 5.450536e-07 |  | -3.793038e-07 | -1037783.4 | -234713.3
292.9814 | -10589.74 | -0.0003851674 | 5.069807e-07 |  | -3.851674e-07 | -842704.5 | -238341.7
292.9809 | -8598.996 | -0.0003864637 | 3.422337e-07 |  | -3.864637e-07 | -684286.3 | -239143.9
292.9823 | -6982.225 | -0.0003830184 | 3.407327e-07 |  | -3.830184e-07 | -555627.8 | -237012
292.9819 | -5670.075 | -0.0003779025 | 3.581114e-07 |  | -3.779025e-07 | -451210.2 | -233846.2
292.9834 | -4603.447 | -0.0003688187 | 4.157194e-07 |  | -3.688187e-07 | -366330.7 | -228225.2
292.9832 | -3738.405 | -0.0003572045 | 4.074729e-07 |  | -3.572045e-07 | -297492.8 | -221038.3
292.9829 | -3035.851 | -0.0003425364 | 4.118059e-07 |  | -3.425364e-07 | -241585.4 | -211961.7
292.9826 | -2465.325 | -0.0003248812 | 3.791397e-07 |  | -3.248812e-07 | -196184.3 | -201036.6
292.9835 | -2001.892 | -0.0003047862 | 3.333956e-07 |  | -3.047862e-07 | -159305.5 | -188601.8
292.9841 | -1625.469 | -0.0002786148 | 3.48216e-07 |  | -2.786148e-07 | -129350.7 | -172407
292.9838 | -1320.222 | -0.0002469049 | 3.330577e-07 |  | -2.469049e-07 | -105059.9 | -152784.8
292.9841 | -1071.921 | -0.0002183548 | 3.343256e-07 |  | -2.183548e-07 | -85300.79 | -135118.1
292.9843 | -870.49 | -0.000195209 | 3.419575e-07 |  | -1.95209e-07 | -69271.39 | -120795.4
292.9851 | -707.0751 | -0.000173717 | 3.028839e-07 |  | -1.73717e-07 | -56267.25 | -107496.1
292.985 | -574.0042 | -0.0001546493 | 3.135589e-07 |  | -1.546493e-07 | -45677.81 | -95697.05
292.9845 | -466.093 | -0.0001397263 | 2.984351e-07 |  | -1.397263e-07 | -37090.5 | -86462.69
292.9839 | -378.7744 | -0.0001259039 | 3.438749e-07 |  | -1.259039e-07 | -30141.91 | -77909.35
292.9842 | -307.5538 | -0.0001139993 | 3.210369e-07 |  | -1.139993e-07 | -24474.36 | -70542.79
292.9848 | -249.6894 | -0.0001038872 | 3.23965e-07 |  | -1.038872e-07 | -19869.65 | -64285.45
292.9864 | -203.1019 | -9.490533e-05 | 3.477274e-07 |  | -9.490533e-08 | -16162.34 | -58727.46
292.9858 | -164.8314 | -8.765803e-05 | 2.890554e-07 |  | -8.765803e-08 | -13116.86 | -54242.82
292.9858 | -133.7337 | -8.108012e-05 | 2.787519e-07 |  | -8.108012e-08 | -10642.19 | -50172.41
292.9859 | -108.9736 | -7.560785e-05 | 3.812372e-07 |  | -7.560785e-08 | -8671.84 | -46786.17
292.9856 | -88.22663 | -7.095599e-05 | 3.435905e-07 |  | -7.095599e-08 | -7020.852 | -43907.59
292.9849 | -72.08307 | -6.714164e-05 | 3.249291e-07 |  | -6.714164e-08 | -5736.189 | -41547.27
292.9862 | -58.65432 | -6.424939e-05 | 3.176945e-07 |  | -6.424939e-08 | -4667.562 | -39757.55
292.9868 | -47.83142 | -6.041641e-05 | 4.123188e-07 |  | -6.041641e-08 | -3806.303 | -37385.7
292.9866 | -38.97879 | -5.827068e-05 | 3.477443e-07 |  | -5.827068e-08 | -3101.834 | -36057.92
292.9858 | -31.53351 | -5.548179e-05 | 3.439052e-07 |  | -5.548179e-08 | -2509.357 | -34332.16
292.9866 | -25.9223 | -5.388898e-05 | 3.208184e-07 |  | -5.388898e-08 | -2062.831 | -33346.52
292.9864 | -21.20998 | -5.273537e-05 | 3.209758e-07 |  | -5.273537e-08 | -1687.837 | -32632.67
292.9857 | -16.93348 | -5.134064e-05 | 2.236996e-07 |  | -5.134064e-08 | -1347.524 | -31769.61
292.9861 | -13.86457 | -4.98042e-05 | 3.259768e-07 |  | -4.98042e-08 | -1103.308 | -30818.86
292.9854 | -11.54019 | -4.910335e-05 | 3.42777e-07 |  | -4.910335e-08 | -918.3393 | -30385.17
292.9859 | -9.179492 | -4.806593e-05 | 3.180579e-07 |  | -4.806593e-08 | -730.4808 | -29743.21
292.9862 | -7.844788 | -4.842264e-05 | 3.187565e-07 |  | -4.842264e-08 | -624.2684 | -29963.95
292.9864 | -6.183218 | -4.723032e-05 | 3.100555e-07 |  | -4.723032e-08 | -492.0449 | -29226.14
292.9882 | -5.257098 | -4.663889e-05 | 3.219558e-07 |  | -4.663889e-08 | -418.3465 | -28860.16
292.9874 | -4.303738 | -4.60036e-05 | 2.426704e-07 |  | -4.60036e-08 | -342.4806 | -28467.05
292.9866 | -3.586448 | -4.569809e-05 | 3.434243e-07 |  | -4.569809e-08 | -285.4005 | -28278
292.9866 | -3.123388 | -4.518641e-05 | 3.106066e-07 |  | -4.518641e-08 | -248.5513 | -27961.37
292.988 | -2.487815 | -4.543488e-05 | 3.058163e-07 |  | -4.543488e-08 | -197.974 | -28115.12
292.9864 | -2.106471 | -4.460904e-05 | 3.366843e-07 |  | -4.460904e-08 | -167.6276 | -27604.09
292.9861 | -1.697888 | -4.475574e-05 | 3.262208e-07 |  | -4.475574e-08 | -135.1137 | -27694.87
292.9855 | -1.670649 | -4.420145e-05 | 2.927406e-07 |  | -4.420145e-08 | -132.9461 | -27351.88
292.9861 | 0.9261209 | -4.390437e-05 | 2.953581e-07 |  | -4.390437e-08 | 73.69836 | -27168.04
292.9874 | 1.007837 | -4.420422e-05 | 3.70754e-07 |  | -4.420422e-08 | 80.20115 | -27353.59
292.9872 | 1.071395 | -4.379221e-05 | 3.228708e-07 |  | -4.379221e-08 | 85.25888 | -27098.64
292.9875 | 1.371022 | -4.368442e-05 | 2.61348e-07 |  | -4.368442e-08 | 109.1025 | -27031.93
292.9877 | 2.097391 | -4.30246e-05 | 4.066515e-07 |  | -4.30246e-08 | 166.9051 | -26623.64
292.9878 | 2.533213 | -4.303975e-05 | 2.561794e-07 |  | -4.303975e-08 | 201.5867 | -26633.01
292.9866 | 3.713563 | -4.269152e-05 | 2.805938e-07 |  | -4.269152e-08 | 295.516 | -26417.53
292.9872 | 4.203862 | -4.272656e-05 | 3.47607e-07 |  | -4.272656e-08 | 334.5327 | -26439.21
292.9863 | 5.175381 | -4.246566e-05 | 3.302269e-07 |  | -4.246566e-08 | 411.8437 | -26277.77
292.9873 | 6.564563 | -4.238386e-05 | 2.230344e-07 |  | -4.238386e-08 | 522.3913 | -26227.15
292.9883 | 8.217052 | -4.132781e-05 | 3.138059e-07 |  | -4.132781e-08 | 653.8923 | -25573.67
292.9871 | 10.4234 | -4.031562e-05 | 2.849677e-07 |  | -4.031562e-08 | 829.4678 | -24947.32
292.9881 | 13.32888 | -4.012651e-05 | 2.657294e-07 |  | -4.012651e-08 | 1060.678 | -24830.3
292.9893 | 15.94381 | -4.009244e-05 | 3.213715e-07 |  | -4.009244e-08 | 1268.768 | -24809.22
292.9885 | 20.20215 | -3.945076e-05 | 3.525469e-07 |  | -3.945076e-08 | 1607.636 | -24412.15
292.9859 | 24.91447 | -3.807361e-05 | 3.631932e-07 |  | -3.807361e-08 | 1982.63 | -23559.96
292.9873 | 30.47119 | -3.695658e-05 | 2.58996e-07 |  | -3.695658e-08 | 2424.82 | -22868.75
292.9878 | 37.59869 | -3.648796e-05 | 3.672856e-07 |  | -3.648796e-08 | 2992.009 | -22578.76
292.9876 | 46.62383 | -3.423221e-05 | 3.228374e-07 |  | -3.423221e-08 | 3710.206 | -21182.9
292.9882 | 57.75544 | -3.251569e-05 | 4.354735e-07 |  | -3.251569e-08 | 4596.032 | -20120.72
292.9883 | 71.16603 | -3.01095e-05 | 2.757465e-07 |  | -3.01095e-08 | 5663.213 | -18631.77
292.9874 | 87.45486 | -2.745228e-05 | 3.964637e-07 |  | -2.745228e-08 | 6959.437 | -16987.48
292.9878 | 107.7115 | -2.326836e-05 | 3.714745e-07 |  | -2.326836e-08 | 8571.408 | -14398.47
292.9877 | 132.9619 | -1.819739e-05 | 3.463366e-07 |  | -1.819739e-08 | 10580.77 | -11260.55
292.9875 | 163.9234 | -1.096267e-05 | 3.568006e-07 |  | -1.096267e-08 | 13044.61 | -6783.707
292.988 | 201.8671 | -1.681483e-06 | 2.941535e-07 |  | -1.681483e-09 | 16064.07 | -1040.502
292.9894 | 248.9631 | 1.05005e-05 | 3.516987e-07 |  | 1.05005e-08 | 19811.85 | 6497.713
292.9899 | 306.5278 | 2.625163e-05 | 3.233749e-07 |  | 2.625163e-08 | 24392.71 | 16244.52
292.9891 | 377.8936 | 4.583372e-05 | 3.147445e-07 |  | 4.583372e-08 | 30071.82 | 28361.93
292.9875 | 465.1487 | 7.050465e-05 | 2.988137e-07 |  | 7.050465e-08 | 37015.36 | 43628.3
292.9883 | 573.3142 | 9.960184e-05 | 3.525338e-07 |  | 9.960184e-08 | 45622.9 | 61633.66
292.9877 | 706.0128 | 0.0001286295 | 3.577732e-07 |  | 1.286295e-07 | 56182.71 | 79595.99
292.9887 | 869.7728 | 0.0001599109 | 3.755607e-07 |  | 1.599109e-07 | 69214.32 | 98952.95
292.9896 | 1070.959 | 0.0001907039 | 3.557501e-07 |  | 1.907039e-07 | 85224.2 | 118007.7
292.9881 | 1318.896 | 0.0002252169 | 3.766284e-07 |  | 2.252169e-07 | 104954.4 | 139364.3
292.9902 | 1624.607 | 0.0002612365 | 3.353342e-07 |  | 2.612365e-07 | 129282.1 | 161653.3
292.9889 | 2000.966 | 0.0002929377 | 2.680712e-07 |  | 2.929377e-07 | 159231.8 | 181270
292.9899 | 2464.208 | 0.0003153641 | 3.54831e-07 |  | 3.153641e-07 | 196095.4 | 195147.5
292.9913 | 3034.78 | 0.0003339397 | 3.55285e-07 |  | 3.339397e-07 | 241500.1 | 206642
292.9888 | 3737.606 | 0.0003497777 | 3.690687e-07 |  | 3.497777e-07 | 297429.2 | 216442.6
292.991 | 4603.038 | 0.0003626041 | 2.303381e-07 |  | 3.626041e-07 | 366298.2 | 224379.5
292.9902 | 5669.113 | 0.0003729974 | 2.974178e-07 |  | 3.729974e-07 | 451133.7 | 230811
292.9894 | 6981.789 | 0.000379567 | 3.333415e-07 |  | 3.79567e-07 | 555593.1 | 234876.2
292.9915 | 8598.324 | 0.0003827081 | 3.369412e-07 |  | 3.827081e-07 | 684232.9 | 236819.9
292.9897 | 10589.23 | 0.0003823676 | 3.325821e-07 |  | 3.823676e-07 | 842664.1 | 236609.2
292.9917 | 13041.32 | 0.0003770495 | 4.364235e-07 |  | 3.770495e-07 | 1037794.9 | 233318.4
292.9918 | 16060.99 | 0.00036583 | 3.695876e-07 |  | 3.6583e-07 | 1278092.8 | 226375.7
292.9926 | 19779.55 | 0.0003479708 | 4.77788e-07 |  | 3.479708e-07 | 1574006.9 | 215324.4
292.9922 | 24359.24 | 0.0003214706 | 4.27063e-07 |  | 3.214706e-07 | 1938446.7 | 198926.1
292.9931 | 29999.7 | 0.0002835039 | 5.433987e-07 |  | 2.835039e-07 | 2387300.1 | 175432.3

## #6
Fe2O3_Sample 6
|  | mass (kg) | length (mm) | width (mm) | thickness (mm) | Volume (m^3)
|  | 8.264e-05 | 4 | 4.02 | 0.0001 | 1.608e-12
Raw data |  |  |  |  | Converted
Temperature (K) | Magnetic Field (Oe) | Moment (emu) | M. Std. Err. (emu) |  | Moment (Am^2) | Field (A/m) | Magnetization (A/m)
293.1619 | -0.1997516 | 1.127689e-05 | 2.858266e-07 |  | 1.127689e-08 | -15.89572 | 7012.988
293.1501 | 1.107713 | 1.161943e-05 | 3.317987e-07 |  | 1.161943e-08 | 88.14902 | 7226.011
293.146 | 1.162191 | 1.205807e-05 | 2.846539e-07 |  | 1.205807e-08 | 92.48421 | 7498.802
293.1414 | 1.162191 | 1.223943e-05 | 3.240025e-07 |  | 1.223943e-08 | 92.48421 | 7611.583
293.1345 | 1.625251 | 1.235124e-05 | 3.406318e-07 |  | 1.235124e-08 | 129.3334 | 7681.117
293.1267 | 2.297143 | 1.228079e-05 | 3.418701e-07 |  | 1.228079e-08 | 182.8008 | 7637.305
293.1206 | 2.778363 | 1.219477e-05 | 3.581057e-07 |  | 1.219477e-08 | 221.0951 | 7583.81
293.1141 | 3.286821 | 1.221332e-05 | 2.898182e-07 |  | 1.221332e-08 | 261.5569 | 7595.348
293.1055 | 4.73048 | 1.209254e-05 | 3.515816e-07 |  | 1.209254e-08 | 376.4396 | 7520.238
293.0993 | 5.43869 | 1.206159e-05 | 3.044525e-07 |  | 1.206159e-08 | 432.7972 | 7500.986
293.094 | 7.318171 | 1.27069e-05 | 2.668159e-07 |  | 1.27069e-08 | 582.3615 | 7902.301
293.0876 | 8.943422 | 1.31603e-05 | 3.508686e-07 |  | 1.31603e-08 | 711.6949 | 8184.266
293.0816 | 10.9591 | 1.398457e-05 | 2.880208e-07 |  | 1.398457e-08 | 872.0972 | 8696.873
293.0768 | 13.41059 | 1.354435e-05 | 3.00523e-07 |  | 1.354435e-08 | 1067.181 | 8423.106
293.0713 | 16.51582 | 1.410985e-05 | 3.612646e-07 |  | 1.410985e-08 | 1314.287 | 8774.785
293.0661 | 20.48361 | 1.469557e-05 | 2.823361e-07 |  | 1.469557e-08 | 1630.034 | 9139.037
293.0623 | 25.22317 | 1.532519e-05 | 3.016797e-07 |  | 1.532519e-08 | 2007.196 | 9530.592
293.0582 | 31.10677 | 1.623714e-05 | 2.977672e-07 |  | 1.623714e-08 | 2475.398 | 10097.72
293.0549 | 38.17978 | 1.660799e-05 | 4.288009e-07 |  | 1.660799e-08 | 3038.251 | 10328.35
293.05 | 47.22309 | 1.778044e-05 | 2.771635e-07 |  | 1.778044e-08 | 3757.894 | 11057.49
293.047 | 57.99151 | 1.941239e-05 | 3.021801e-07 |  | 1.941239e-08 | 4614.817 | 12072.38
293.0437 | 71.58369 | 2.080443e-05 | 3.672415e-07 |  | 2.080443e-08 | 5696.449 | 12938.08
293.0412 | 88.18123 | 2.268239e-05 | 3.248218e-07 |  | 2.268239e-08 | 7017.239 | 14105.96
293.0379 | 108.5922 | 2.607348e-05 | 3.087178e-07 |  | 2.607348e-08 | 8641.493 | 16214.85
293.0348 | 133.7518 | 2.962649e-05 | 3.885929e-07 |  | 2.962649e-08 | 10643.63 | 18424.43
293.0323 | 164.4682 | 3.49687e-05 | 2.819655e-07 |  | 3.49687e-08 | 13087.96 | 21746.71
293.029 | 202.6298 | 3.993648e-05 | 3.551341e-07 |  | 3.993648e-08 | 16124.77 | 24836.12
293.0253 | 249.1901 | 4.806386e-05 | 3.442881e-07 |  | 4.806386e-08 | 19829.92 | 29890.46
293.024 | 306.8365 | 5.821196e-05 | 2.12236e-07 |  | 5.821196e-08 | 24417.28 | 36201.47
293.0213 | 377.9662 | 7.078102e-05 | 3.864671e-07 |  | 7.078102e-08 | 30077.6 | 44018.05
293.018 | 465.6935 | 8.739997e-05 | 2.894945e-07 |  | 8.739997e-08 | 37058.71 | 54353.21
293.0152 | 573.4867 | 0.0001067531 | 3.635451e-07 |  | 1.067531e-07 | 45636.62 | 66388.76
293.013 | 705.9765 | 0.000129813 | 3.189667e-07 |  | 1.29813e-07 | 56179.82 | 80729.51
293.0103 | 870.0179 | 0.0001542016 | 2.739928e-07 |  | 1.542016e-07 | 69233.83 | 95896.49
293.0085 | 1071.186 | 0.0001792175 | 3.37976e-07 |  | 1.792175e-07 | 85242.26 | 111453.7
293.0067 | 1319.105 | 0.000205838 | 3.187238e-07 |  | 2.05838e-07 | 104971 | 128008.7
293.0045 | 1624.507 | 0.0002305949 | 3.115508e-07 |  | 2.305949e-07 | 129274.1 | 143404.8
293.0006 | 2001.828 | 0.0002549403 | 3.671063e-07 |  | 2.549403e-07 | 159300.4 | 158545
292.9985 | 2464.362 | 0.0002774907 | 3.171683e-07 |  | 2.774907e-07 | 196107.7 | 172568.8
292.9986 | 3035.125 | 0.0002985044 | 3.030379e-07 |  | 2.985044e-07 | 241527.6 | 185637
292.996 | 3737.933 | 0.000318053 | 3.395473e-07 |  | 3.18053e-07 | 297455.2 | 197794.2
292.9931 | 4603.166 | 0.0003344163 | 2.797083e-07 |  | 3.344163e-07 | 366308.3 | 207970.4
292.992 | 5669.957 | 0.000347917 | 3.230946e-07 |  | 3.47917e-07 | 451200.8 | 216366.3
292.9895 | 6981.934 | 0.0003571509 | 3.57142e-07 |  | 3.571509e-07 | 555604.7 | 222108.7
292.989 | 8599.095 | 0.0003617541 | 3.440772e-07 |  | 3.617541e-07 | 684294.3 | 224971.5
292.9867 | 10590.08 | 0.0003634627 | 3.836816e-07 |  | 3.634627e-07 | 842732 | 226034
292.9849 | 13041.43 | 0.0003586395 | 4.285703e-07 |  | 3.586395e-07 | 1037803.7 | 223034.5
292.9826 | 16061.06 | 0.0003468668 | 4.822129e-07 |  | 3.468668e-07 | 1278098.5 | 215713.2
292.9827 | 19779.51 | 0.0003280817 | 4.970427e-07 |  | 3.280817e-07 | 1574003.3 | 204030.9
292.9823 | 24359.18 | 0.0002999542 | 5.951118e-07 |  | 2.999542e-07 | 1938441.6 | 186538.7
292.9802 | 29999.46 | 0.0002593312 | 8.124829e-07 |  | 2.593312e-07 | 2387281.2 | 161275.7
292.98 | 24359.58 | 0.0003005133 | 6.554976e-07 |  | 3.005133e-07 | 1938474.2 | 186886.4
292.9799 | 19779.94 | 0.0003289193 | 5.31955e-07 |  | 3.289193e-07 | 1574037.9 | 204551.8
292.9787 | 16061.55 | 0.0003483068 | 5.788162e-07 |  | 3.483068e-07 | 1278137.6 | 216608.7
292.977 | 13041.67 | 0.0003596038 | 5.624094e-07 |  | 3.596038e-07 | 1037823.1 | 223634.2
292.9775 | 10590.44 | 0.0003655627 | 4.077199e-07 |  | 3.655627e-07 | 842760.2 | 227340
292.9779 | 8599.386 | 0.0003654624 | 4.202015e-07 |  | 3.654624e-07 | 684317.4 | 227277.6
292.978 | 6982.524 | 0.0003613982 | 4.084728e-07 |  | 3.613982e-07 | 555651.6 | 224750.1
292.9768 | 5669.73 | 0.0003539593 | 3.840562e-07 |  | 3.539593e-07 | 451182.8 | 220123.9
292.9758 | 4603.438 | 0.0003426071 | 3.578156e-07 |  | 3.426071e-07 | 366330 | 213064.1
292.9774 | 3738.496 | 0.0003266271 | 3.644673e-07 |  | 3.266271e-07 | 297500 | 203126.3
292.9788 | 3035.198 | 0.0003106405 | 3.776317e-07 |  | 3.106405e-07 | 241533.3 | 193184.4
292.9766 | 2464.562 | 0.0002918073 | 3.41661e-07 |  | 2.918073e-07 | 196123.6 | 181472.2
292.9769 | 2001.093 | 0.0002734322 | 3.597283e-07 |  | 2.734322e-07 | 159241.9 | 170044.9
292.9759 | 1624.507 | 0.0002533901 | 3.362449e-07 |  | 2.533901e-07 | 129274.1 | 157580.9
292.9779 | 1319.277 | 0.0002349663 | 4.319911e-07 |  | 2.349663e-07 | 104984.8 | 146123.3
292.9794 | 1071.467 | 0.000216209 | 3.57927e-07 |  | 2.16209e-07 | 85264.66 | 134458.3
292.977 | 870.0815 | 0.0001987834 | 3.3434e-07 |  | 1.987834e-07 | 69238.88 | 123621.5
292.9775 | 706.5757 | 0.0001828034 | 3.648775e-07 |  | 1.828034e-07 | 56227.51 | 113683.7
292.976 | 573.5956 | 0.0001692349 | 3.001621e-07 |  | 1.692349e-07 | 45645.29 | 105245.6
292.9765 | 465.9296 | 0.0001556692 | 4.026212e-07 |  | 1.556692e-07 | 37077.5 | 96809.23
292.9771 | 377.8301 | 0.0001434007 | 3.460105e-07 |  | 1.434007e-07 | 30066.76 | 89179.53
292.9775 | 307.0817 | 0.0001337082 | 2.964026e-07 |  | 1.337082e-07 | 24436.79 | 83151.88
292.9768 | 249.0902 | 0.0001247147 | 3.033724e-07 |  | 1.247147e-07 | 19821.97 | 77558.86
292.9774 | 202.43 | 0.0001174512 | 3.862109e-07 |  | 1.174512e-07 | 16108.87 | 73041.77
292.9768 | 164.5408 | 0.0001101777 | 3.281694e-07 |  | 1.101777e-07 | 13093.74 | 68518.47
292.9766 | 133.7064 | 0.0001039105 | 3.536761e-07 |  | 1.039105e-07 | 10640.02 | 64620.93
292.978 | 108.7102 | 9.920207e-05 | 3.010523e-07 |  | 9.920207e-08 | 8650.886 | 61692.83
292.9776 | 88.19939 | 9.475762e-05 | 3.814595e-07 |  | 9.475762e-08 | 7018.685 | 58928.87
292.9772 | 71.70173 | 9.040321e-05 | 2.967656e-07 |  | 9.040321e-08 | 5705.843 | 56220.9
292.9777 | 58.13678 | 8.780682e-05 | 3.01043e-07 |  | 8.780682e-08 | 4626.378 | 54606.23
292.9775 | 47.01425 | 8.393948e-05 | 3.642553e-07 |  | 8.393948e-08 | 3741.275 | 52201.17
292.9764 | 38.2615 | 8.203221e-05 | 2.987107e-07 |  | 8.203221e-08 | 3044.754 | 51015.05
292.9773 | 30.97057 | 7.924394e-05 | 2.847615e-07 |  | 7.924394e-08 | 2464.56 | 49281.06
292.9766 | 25.06882 | 7.769538e-05 | 4.151986e-07 |  | 7.769538e-08 | 1994.913 | 48318.03
292.9778 | 20.30202 | 7.666394e-05 | 3.36163e-07 |  | 7.666394e-08 | 1615.584 | 47676.58
292.9783 | 16.53398 | 7.578443e-05 | 3.829439e-07 |  | 7.578443e-08 | 1315.732 | 47129.62
292.9767 | 13.1836 | 7.420831e-05 | 3.304182e-07 |  | 7.420831e-08 | 1049.118 | 46149.45
292.9771 | 10.83198 | 7.309374e-05 | 3.737623e-07 |  | 7.309374e-08 | 861.9817 | 45456.31
292.9765 | 8.725511 | 7.248579e-05 | 3.122896e-07 |  | 7.248579e-08 | 694.3541 | 45078.22
292.9774 | 7.10026 | 7.191907e-05 | 3.072428e-07 |  | 7.191907e-08 | 565.0207 | 44725.79
292.9784 | 6.455607 | 7.150141e-05 | 3.192306e-07 |  | 7.150141e-08 | 513.7209 | 44466.05
292.9792 | 4.630604 | 7.051192e-05 | 3.016177e-07 |  | 7.051192e-08 | 368.4918 | 43850.69
292.9781 | 4.539808 | 7.053436e-05 | 3.176715e-07 |  | 7.053436e-08 | 361.2664 | 43864.65
292.9776 | 2.83284 | 7.017968e-05 | 3.477944e-07 |  | 7.017968e-08 | 225.4303 | 43644.08
292.9767 | 2.850999 | 6.960054e-05 | 3.591055e-07 |  | 6.960054e-08 | 226.8753 | 43283.92
292.9768 | 2.860079 | 6.988538e-05 | 3.330063e-07 |  | 6.988538e-08 | 227.5979 | 43461.06
292.9779 | 2.269904 | 6.947343e-05 | 3.074281e-07 |  | 6.947343e-08 | 180.6332 | 43204.87
292.9765 | 1.815923 | 6.872082e-05 | 3.291698e-07 |  | 6.872082e-08 | 144.5066 | 42736.83
292.9769 | 1.479977 | 6.838129e-05 | 3.493173e-07 |  | 6.838129e-08 | 117.7729 | 42525.68
292.9775 | -1.443659 | 6.808671e-05 | 3.350094e-07 |  | 6.808671e-08 | -114.8827 | 42342.48
292.9771 | -1.470898 | 6.794825e-05 | 3.661223e-07 |  | 6.794825e-08 | -117.0503 | 42256.38
292.9771 | -1.489057 | 6.778555e-05 | 3.59469e-07 |  | 6.778555e-08 | -118.4954 | 42155.19
292.9768 | -1.479977 | 6.805405e-05 | 2.657895e-07 |  | 6.805405e-08 | -117.7729 | 42322.17
292.9772 | -1.924879 | 6.750317e-05 | 3.606226e-07 |  | 6.750317e-08 | -153.177 | 41979.58
292.9784 | -3.350378 | 6.702672e-05 | 3.103618e-07 |  | 6.702672e-08 | -266.6146 | 41683.29
292.9776 | -3.359458 | 6.668693e-05 | 3.95245e-07 |  | 6.668693e-08 | -267.3372 | 41471.97
292.9774 | -4.993789 | 6.63177e-05 | 3.645015e-07 |  | 6.63177e-08 | -397.3931 | 41242.35
292.9768 | -5.44777 | 6.6887e-05 | 2.933339e-07 |  | 6.6887e-08 | -433.5197 | 41596.39
292.9772 | -7.481604 | 6.638989e-05 | 3.140032e-07 |  | 6.638989e-08 | -595.3671 | 41287.25
292.9776 | -9.22489 | 6.58246e-05 | 3.869291e-07 |  | 6.58246e-08 | -734.0934 | 40935.69
292.9795 | -11.2678 | 6.501178e-05 | 2.995101e-07 |  | 6.501178e-08 | -896.6633 | 40430.21
292.9784 | -13.55587 | 6.460004e-05 | 3.417578e-07 |  | 6.460004e-08 | -1078.742 | 40174.16
292.9785 | -16.98796 | 6.34159e-05 | 3.213313e-07 |  | 6.34159e-08 | -1351.859 | 39437.75
292.9777 | -20.71968 | 6.340382e-05 | 2.741767e-07 |  | 6.340382e-08 | -1648.82 | 39430.24
292.9773 | -25.39569 | 6.329482e-05 | 3.200857e-07 |  | 6.329482e-08 | -2020.924 | 39362.45
292.9774 | -31.32467 | 6.206247e-05 | 3.757699e-07 |  | 6.206247e-08 | -2492.738 | 38596.06
292.9772 | -38.37954 | 6.144383e-05 | 3.351332e-07 |  | 6.144383e-08 | -3054.146 | 38211.34
292.9786 | -47.37744 | 5.947359e-05 | 3.714824e-07 |  | 5.947359e-08 | -3770.177 | 36986.07
292.9785 | -58.19126 | 5.740474e-05 | 3.449414e-07 |  | 5.740474e-08 | -4630.713 | 35699.47
292.9786 | -71.66541 | 5.559562e-05 | 3.251198e-07 |  | 5.559562e-08 | -5702.952 | 34574.39
292.9779 | -88.14491 | 5.350697e-05 | 3.834456e-07 |  | 5.350697e-08 | -7014.349 | 33275.48
292.9777 | -108.4833 | 4.968983e-05 | 3.146996e-07 |  | 4.968983e-08 | -8632.823 | 30901.64
292.9774 | -133.7155 | 4.574524e-05 | 3.393798e-07 |  | 4.574524e-08 | -10640.74 | 28448.53
292.9784 | -164.5862 | 4.003819e-05 | 3.503515e-07 |  | 4.003819e-08 | -13097.35 | 24899.37
292.9778 | -202.7569 | 3.247832e-05 | 3.233936e-07 |  | 3.247832e-08 | -16134.88 | 20197.96
292.9781 | -249.6804 | 2.273619e-05 | 2.931159e-07 |  | 2.273619e-08 | -19868.93 | 14139.42
292.9762 | -307.0363 | 6.785831e-06 | 2.943499e-07 |  | 6.785831e-09 | -24433.17 | 4220.044
292.9779 | -378.2296 | -1.1528e-05 | 3.348116e-07 |  | -1.1528e-08 | -30098.55 | -7169.154
292.9775 | -465.5936 | -3.764128e-05 | 3.370218e-07 |  | -3.764128e-08 | -37050.76 | -23408.76
292.9773 | -573.5684 | -6.53485e-05 | 3.649161e-07 |  | -6.53485e-08 | -45643.12 | -40639.61
292.9788 | -705.9765 | -0.0001006175 | 3.404738e-07 |  | -1.006175e-07 | -56179.82 | -62573.1
292.9779 | -870.0179 | -0.0001319427 | 3.873778e-07 |  | -1.319427e-07 | -69233.83 | -82053.93
292.9792 | -1071.186 | -0.0001650036 | 3.627699e-07 |  | -1.650036e-07 | -85242.26 | -102614.2
292.9784 | -1319.205 | -0.0001933215 | 3.767477e-07 |  | -1.933215e-07 | -104979 | -120224.8
292.9773 | -1624.47 | -0.0002221118 | 2.84629e-07 |  | -2.221118e-07 | -129271.3 | -138129.2
292.9776 | -2001.42 | -0.0002486327 | 3.869714e-07 |  | -2.486327e-07 | -159267.9 | -154622.3
292.9795 | -2463.972 | -0.0002744 | 3.083098e-07 |  | -2.744e-07 | -196076.7 | -170646.8
292.9777 | -3035.188 | -0.0002962871 | 3.184726e-07 |  | -2.962871e-07 | -241532.6 | -184258.1
292.9778 | -3737.905 | -0.0003163971 | 2.449853e-07 |  | -3.163971e-07 | -297453.1 | -196764.3
292.9787 | -4602.893 | -0.0003347192 | 3.020845e-07 |  | -3.347192e-07 | -366286.6 | -208158.7
292.9779 | -5669.14 | -0.0003478328 | 3.424235e-07 |  | -3.478328e-07 | -451135.8 | -216313.9
292.9767 | -6981.68 | -0.0003581505 | 3.74925e-07 |  | -3.581505e-07 | -555584.5 | -222730.4
292.979 | -8598.823 | -0.0003633853 | 3.247884e-07 |  | -3.633853e-07 | -684272.6 | -225985.9
292.9778 | -10589.3 | -0.000364203 | 4.14179e-07 |  | -3.64203e-07 | -842669.9 | -226494.4
292.978 | -13041.13 | -0.0003597407 | 3.720766e-07 |  | -3.597407e-07 | -1037780.5 | -223719.4
292.9802 | -16060.78 | -0.0003489469 | 3.470434e-07 |  | -3.489469e-07 | -1278076.1 | -217006.8
292.9795 | -19779.52 | -0.0003296048 | 5.519109e-07 |  | -3.296048e-07 | -1574003.9 | -204978.1
292.9794 | -24359.32 | -0.0003008079 | 6.375592e-07 |  | -3.008079e-07 | -1938453.1 | -187069.6
292.979 | -29999.27 | -0.0002603558 | 8.670625e-07 |  | -2.603558e-07 | -2387266.1 | -161912.8
292.9803 | -24359.81 | -0.0003014888 | 6.864631e-07 |  | -3.014888e-07 | -1938492.1 | -187493.1
292.9793 | -19780.05 | -0.0003312744 | 6.191788e-07 |  | -3.312744e-07 | -1574046.6 | -206016.4
292.9801 | -16061.07 | -0.0003495935 | 5.306581e-07 |  | -3.495935e-07 | -1278099.3 | -217408.9
292.9803 | -13041.33 | -0.0003615952 | 4.439344e-07 |  | -3.615952e-07 | -1037796.4 | -224872.6
292.9815 | -10589.43 | -0.0003665716 | 4.693267e-07 |  | -3.665716e-07 | -842680 | -227967.4
292.982 | -8598.469 | -0.0003666243 | 4.005983e-07 |  | -3.666243e-07 | -684244.4 | -228000.2
292.9817 | -6982.134 | -0.0003622907 | 4.8105e-07 |  | -3.622907e-07 | -555620.6 | -225305.2
292.9813 | -5669.321 | -0.0003544465 | 4.38032e-07 |  | -3.544465e-07 | -451150.3 | -220426.9
292.9819 | -4603.338 | -0.0003422327 | 3.771462e-07 |  | -3.422327e-07 | -366322 | -212831.3
292.9837 | -3738.332 | -0.0003267094 | 3.722126e-07 |  | -3.267094e-07 | -297487 | -203177.5
292.9832 | -3035.96 | -0.0003092922 | 3.877565e-07 |  | -3.092922e-07 | -241594 | -192345.9
292.9825 | -2464.426 | -0.0002907085 | 3.401473e-07 |  | -2.907085e-07 | -196112.8 | -180788.9
292.9834 | -2001.302 | -0.0002707804 | 3.621722e-07 |  | -2.707804e-07 | -159258.5 | -168395.8
292.9831 | -1624.761 | -0.0002502272 | 3.561895e-07 |  | -2.502272e-07 | -129294.4 | -155613.9
292.9833 | -1319.904 | -0.0002305427 | 3.000991e-07 |  | -2.305427e-07 | -105034.6 | -143372.3
292.9848 | -1071.849 | -0.0002110382 | 3.0044e-07 |  | -2.110382e-07 | -85295 | -131242.6
292.985 | -870.3901 | -0.0001931733 | 2.791951e-07 |  | -1.931733e-07 | -69263.45 | -120132.6
292.9832 | -706.8027 | -0.0001757681 | 2.92902e-07 |  | -1.757681e-07 | -56245.57 | -109308.5
292.983 | -573.9498 | -0.0001603976 | 3.336465e-07 |  | -1.603976e-07 | -45673.47 | -99749.74
292.986 | -466.0022 | -0.0001458463 | 3.627835e-07 |  | -1.458463e-07 | -37083.28 | -90700.46
292.9857 | -378.7199 | -0.0001333653 | 3.201703e-07 |  | -1.333653e-07 | -30137.57 | -82938.62
292.9855 | -307.5992 | -0.0001220547 | 3.136727e-07 |  | -1.220547e-07 | -24477.97 | -75904.64
292.9843 | -249.6622 | -0.0001129031 | 4.179852e-07 |  | -1.129031e-07 | -19867.49 | -70213.37
292.9839 | -202.9567 | -0.0001046458 | 3.331279e-07 |  | -1.046458e-07 | -16150.78 | -65078.21
292.9848 | -165.0583 | -9.636646e-05 | 3.68119e-07 |  | -9.636646e-08 | -13134.92 | -59929.39
292.9857 | -133.9243 | -9.061057e-05 | 3.521171e-07 |  | -9.061057e-08 | -10657.36 | -56349.86
292.9855 | -109.0008 | -8.511162e-05 | 3.225252e-07 |  | -8.511162e-08 | -8674.008 | -52930.11
292.9847 | -88.38098 | -8.063332e-05 | 3.081993e-07 |  | -8.063332e-08 | -7033.135 | -50145.1
292.985 | -71.91056 | -7.637913e-05 | 3.251204e-07 |  | -7.637913e-08 | -5722.461 | -47499.46
292.985 | -58.37285 | -7.340428e-05 | 2.996988e-07 |  | -7.340428e-08 | -4645.164 | -45649.43
292.9845 | -47.63167 | -6.973272e-05 | 3.424541e-07 |  | -6.973272e-08 | -3790.408 | -43366.12
292.9843 | -38.66101 | -6.777299e-05 | 3.369015e-07 |  | -6.777299e-08 | -3076.545 | -42147.38
292.9848 | -31.5789 | -6.556126e-05 | 3.337623e-07 |  | -6.556126e-08 | -2512.969 | -40771.93
292.986 | -25.63176 | -6.3885e-05 | 3.427278e-07 |  | -6.3885e-08 | -2039.71 | -39729.48
292.986 | -20.96483 | -6.214234e-05 | 3.705641e-07 |  | -6.214234e-08 | -1668.328 | -38645.73
292.9857 | -17.20587 | -6.056485e-05 | 3.265976e-07 |  | -6.056485e-08 | -1369.2 | -37664.71
292.9852 | -13.90089 | -5.909903e-05 | 3.457624e-07 |  | -5.909903e-08 | -1106.198 | -36753.13
292.9849 | -11.45848 | -5.822203e-05 | 3.506058e-07 |  | -5.822203e-08 | -911.8365 | -36207.73
292.9867 | -9.433722 | -5.728383e-05 | 3.515733e-07 |  | -5.728383e-08 | -750.7117 | -35624.27
292.9854 | -7.844789 | -5.66637e-05 | 3.977741e-07 |  | -5.66637e-08 | -624.2684 | -35238.62
292.9853 | -6.446527 | -5.604957e-05 | 3.395518e-07 |  | -5.604957e-08 | -512.9984 | -34856.7
292.9865 | -5.229859 | -5.50486e-05 | 3.299834e-07 |  | -5.50486e-08 | -416.1789 | -34234.2
292.9873 | -4.530728 | -5.523475e-05 | 2.630341e-07 |  | -5.523475e-08 | -360.5439 | -34349.97
292.9873 | -3.568289 | -5.428731e-05 | 3.640765e-07 |  | -5.428731e-08 | -283.9554 | -33760.76
292.9872 | -3.06891 | -5.460786e-05 | 2.935818e-07 |  | -5.460786e-08 | -244.2161 | -33960.11
292.9865 | -2.796522 | -5.430551e-05 | 3.434996e-07 |  | -5.430551e-08 | -222.5401 | -33772.08
292.9871 | -2.578611 | -5.357485e-05 | 3.696132e-07 |  | -5.357485e-08 | -205.1993 | -33317.69
292.9863 | -1.906719 | -5.300773e-05 | 3.513521e-07 |  | -5.300773e-08 | -151.7319 | -32965
292.986 | -1.516296 | -5.269757e-05 | 2.891997e-07 |  | -5.269757e-08 | -120.663 | -32772.12
292.9857 | 0.8807228 | -5.253969e-05 | 3.374554e-07 |  | -5.253969e-08 | 70.08569 | -32673.93
292.9867 | 0.9079616 | -5.214676e-05 | 3.428518e-07 |  | -5.214676e-08 | 72.25329 | -32429.57
292.9854 | 1.134952 | -5.204486e-05 | 3.276987e-07 |  | -5.204486e-08 | 90.31662 | -32366.21
292.9866 | 1.625251 | -5.130901e-05 | 3.981413e-07 |  | -5.130901e-08 | 129.3334 | -31908.59
292.986 | 2.251745 | -5.135308e-05 | 2.407276e-07 |  | -5.135308e-08 | 179.1882 | -31935.99
292.987 | 2.578611 | -5.103302e-05 | 3.367171e-07 |  | -5.103302e-08 | 205.1993 | -31736.95
292.9873 | 3.568289 | -5.072465e-05 | 2.666785e-07 |  | -5.072465e-08 | 283.9554 | -31545.18
292.9869 | 4.439932 | -4.99587e-05 | 3.098473e-07 |  | -4.99587e-08 | 353.3186 | -31068.84
292.9873 | 5.747397 | -5.038124e-05 | 3.438794e-07 |  | -5.038124e-08 | 457.3633 | -31331.61
292.987 | 7.018543 | -4.974226e-05 | 3.119721e-07 |  | -4.974226e-08 | 558.5179 | -30934.24
292.9861 | 8.652874 | -4.985355e-05 | 3.233637e-07 |  | -4.985355e-08 | 688.5739 | -31003.45
292.9879 | 10.61407 | -4.919523e-05 | 3.274014e-07 |  | -4.919523e-08 | 844.641 | -30594.05
292.9874 | 13.17452 | -4.85364e-05 | 2.958419e-07 |  | -4.85364e-08 | 1048.395 | -30184.33
292.9876 | 16.00736 | -4.784737e-05 | 3.909319e-07 |  | -4.784737e-08 | 1273.826 | -29755.83
292.9874 | 20.01147 | -4.733914e-05 | 3.553063e-07 |  | -4.733914e-08 | 1592.463 | -29439.77
292.9876 | 24.76919 | -4.710737e-05 | 3.552189e-07 |  | -4.710737e-08 | 1971.07 | -29295.63
292.9875 | 30.70726 | -4.578989e-05 | 3.328885e-07 |  | -4.578989e-08 | 2443.606 | -28476.3
292.9863 | 37.69857 | -4.394212e-05 | 2.926758e-07 |  | -4.394212e-08 | 2999.957 | -27327.19
292.9868 | 46.63291 | -4.309622e-05 | 3.539296e-07 |  | -4.309622e-08 | 3710.929 | -26801.13
292.9874 | 57.54661 | -4.124911e-05 | 2.587118e-07 |  | -4.124911e-08 | 4579.414 | -25652.43
292.9877 | 70.99352 | -3.921939e-05 | 3.564842e-07 |  | -3.921939e-08 | 5649.485 | -24390.17
292.9872 | 87.58198 | -3.634003e-05 | 3.970313e-07 |  | -3.634003e-08 | 6969.552 | -22599.52
292.9871 | 108.1292 | -3.290686e-05 | 3.218807e-07 |  | -3.290686e-08 | 8604.644 | -20464.47
292.9868 | 133.1072 | -2.710507e-05 | 3.189005e-07 |  | -2.710507e-08 | 10592.33 | -16856.39
292.9873 | 163.9325 | -2.056065e-05 | 3.118464e-07 |  | -2.056065e-08 | 13045.33 | -12786.47
292.9877 | 202.0941 | -1.060319e-05 | 3.135908e-07 |  | -1.060319e-08 | 16082.14 | -6594.025
292.9878 | 248.8178 | 6.976768e-07 | 2.934204e-07 |  | 6.976768e-10 | 19800.29 | 433.8786
292.9877 | 306.7367 | 1.868814e-05 | 3.342714e-07 |  | 1.868814e-08 | 24409.33 | 11621.98
292.9881 | 377.7847 | 3.846367e-05 | 2.986083e-07 |  | 3.846367e-08 | 30063.15 | 23920.19
292.9882 | 465.1487 | 6.231388e-05 | 3.01708e-07 |  | 6.231388e-08 | 37015.36 | 38752.42
292.9878 | 573.06 | 8.948524e-05 | 3.711592e-07 |  | 8.948524e-08 | 45602.66 | 55650.03
292.9874 | 705.8584 | 0.000118091 | 3.712649e-07 |  | 1.18091e-07 | 56170.43 | 73439.67
292.988 | 869.5185 | 0.0001476626 | 3.074517e-07 |  | 1.476626e-07 | 69194.09 | 91829.96
292.9876 | 1071.168 | 0.000175605 | 2.449991e-07 |  | 1.75605e-07 | 85240.82 | 109207.1
292.9891 | 1318.878 | 0.0002029291 | 3.357109e-07 |  | 2.029291e-07 | 104953 | 126199.7
292.9882 | 1624.407 | 0.000228695 | 3.568065e-07 |  | 2.28695e-07 | 129266.2 | 142223.3
292.9888 | 2000.666 | 0.0002543073 | 2.733409e-07 |  | 2.543073e-07 | 159208 | 158151.3
292.9888 | 2464.171 | 0.0002778745 | 3.30546e-07 |  | 2.778745e-07 | 196092.5 | 172807.5
292.9886 | 3034.989 | 0.0002993395 | 3.410556e-07 |  | 2.993395e-07 | 241516.7 | 186156.4
292.9892 | 3737.815 | 0.0003188864 | 3.19393e-07 |  | 3.188864e-07 | 297445.8 | 198312.5
292.9887 | 4603.011 | 0.0003357901 | 3.280615e-07 |  | 3.357901e-07 | 366296 | 208824.7
292.9895 | 5669.785 | 0.0003492045 | 3.101533e-07 |  | 3.492045e-07 | 451187.1 | 217167
292.9898 | 6981.853 | 0.0003577495 | 2.61503e-07 |  | 3.577495e-07 | 555598.2 | 222481
292.9907 | 8599.232 | 0.0003639406 | 3.425186e-07 |  | 3.639406e-07 | 684305.1 | 226331.2
292.9905 | 10589.52 | 0.0003637875 | 3.527486e-07 |  | 3.637875e-07 | 842687.2 | 226236
292.9898 | 13040.98 | 0.0003585229 | 3.891878e-07 |  | 3.585229e-07 | 1037768.3 | 222962
292.991 | 16060.75 | 0.0003477769 | 5.190466e-07 |  | 3.477769e-07 | 1278074.0 | 216279.2
292.9908 | 19779.38 | 0.0003283133 | 4.323586e-07 |  | 3.283133e-07 | 1573993.0 | 204174.9
292.9913 | 24359.58 | 0.0003006917 | 5.556465e-07 |  | 3.006917e-07 | 1938474.1 | 186997.3
292.9928 | 29999.65 | 0.0002598468 | 7.767875e-07 |  | 2.598468e-07 | 2387296.4 | 161596.3