## fe2o3_varnish_mount_DC
[Header]
; MPMS3 Data File (default extension .dat)
; Copyright (c) 2007 | Quantum Design | Inc. All rights reserved.
TITLE
FILEOPENTIME | 3975060816.4 | 2025-12-16 | 15:33
BYAPP | MPMS3 w/ AC | 1 | 1.1
INFO | MPMS3 Measurement Release 1.3.2 Build 2 | MultiVu Release 2.3.9.2 | APPNAME
INFO | Linear Motor Servo Controller | MOTOR_MODULE_NAME
INFO | 3101-100 N2 | MOTOR_HW_VERSION
INFO | MMC1133 | MOTOR_SERIAL_NUMBER
INFO | 01.04.28 | MOTOR_SOFTWARE_VERSION
INFO | Quantum Design Squid Module | SQUID_MODULE_NAME
INFO | 3101-501 B0 | SQUID_HW_VERSION
INFO | SQD030 | SQUID_SERIAL_NUMBER
INFO | 01.03.04 | SQUID_SOFTWARE_VERSION
INFO | SQUID AC | AC_MODULE_NAME
INFO | 3101-401 G0 | AC_HW_VERSION
INFO | SAC199 | AC_SERIAL_NUMBER
INFO | SQUID AC 00.95.11 | AC_SOFTWARE_VERSION
INFO | TCI-315 | COIL_SERIAL_NUMBER
INFO | 0 | MOMENT_UNITS
INFO | Fe2O3 | SAMPLE_MATERIAL
INFO | 4x4 mm | SAMPLE_COMMENT
INFO | 0.008384 | SAMPLE_MASS
INFO | 0.0016 | SAMPLE_VOLUME
INFO | 159.687 | SAMPLE_MOLECULAR_WEIGHT
INFO | 4x4 | SAMPLE_SIZE
INFO | square | SAMPLE_SHAPE
INFO | Not Specified | SAMPLE_HOLDER
INFO | Standard | SAMPLE_HOLDER_DETAIL
INFO | 45.34 | SAMPLE_OFFSET
DATATYPE | COMMENT | 1
DATATYPE | TIME | 2
STARTUPAXIS | X | 2
STARTUPAXIS | Y1 | 5
FIELDGROUP | VSM | 2 | 3 | 4 | 5 | 6 | 8 | 9 | 10 | 11 | 14 | 15
FIELDGROUP | DC | 2 | 3 | 4 | 14 | 56 | 57 | 58 | 59 | 60 | 61 | 62 | 63 | 64 | 65 | 66 | 67 | 68 | 69
FIELDGROUP | AC | 2 | 3 | 4 | 11 | 16 | 17 | 18 | 19 | 20 | 21 | 22 | 23 | 24 | 25 | 26 | 27 | 28 | 29 | 30
STARTUPGROUP | All
[Data]
Comment | Time Stamp (sec) | Temperature (K) | Magnetic Field (Oe) | Moment (emu) | M. Std. Err. (emu) | Transport Action | Averaging Time (sec) | Frequency (Hz) | Peak Amplitude (mm) | Center Position (mm) | Lockin Signal' (V) | Lockin Signal (V) | Range | M. Quad. Signal (emu) | AC Moment (emu) | AC M. Std Err. (emu) | AC Phase (deg) | AC Phase Std. Err. (deg) | AC Susceptibility (emu/Oe) | AC Suscept. Std Err. (emu/Oe) | AC X' (emu/Oe) | AC X' Std Err. (emu/Oe) | AC X'' (emu/Oe) | AC X'' Std Err. (emu/Oe) | AC Drive (Oe) | AC Frequency (Hz) | AC Averaging Time (sec) | AC Cycles | AC Range | AC Measure Type | AC Signal' (V) | AC Signal'' (V) | AC Trim Coil Ratio | AC Trim Coil Phase | Min. Temperature (K) | Max. Temperature (K) | Min. Field (Oe) | Max. Field (Oe) | Mass (grams) | Motor Lag (deg) | Pressure (Torr) | Measure Count | Measurement Number | SQUID Status (code) | Motor Status (code) | Measure Status (code) | Motor Current (amps) | Motor Temp. (C) | Temp. Status (code) | Field Status (code) | Chamber Status (code) | Chamber Temp (K) | Redirection State | Evercool Status | Average Temp (K) | Rotation Angle (deg) | Rotator state | DC Moment Fixed Ctr (emu) | DC Moment Err Fixed Ctr (emu) | DC Moment Free Ctr (emu) | DC Moment Err Free Ctr (emu) | DC Fixed Fit | DC Free Fit | DC Calculated Center (mm) | DC Calculated Center Err (mm) | DC Scan Length (mm) | DC Scan Time (s) | DC Number of Points | DC Squid Drift | DC Min V (V) | DC Max V (V) | DC Scans per Measure | Map 01 | Map 02 | Map 03 | Map 04 | Map 05 | Map 06 | Map 07 | Map 08 | Map 09 | Map 10 | Map 11 | Map 12 | Map 13 | Map 14 | Map 15 | Map 16
| 3975061299.6 | 292.913 | 0.3259625 |  |  | 6 |  |  |  | 54.41914 |  |  | 1 | [21 empty] | 292.9027 | 292.9239 | 0.3259625 | 0.3259625 |  |  | 7.507674 |  | 1 | 0 | 0 | 0 | 0.01396179 | 30.79179 | 1 | 1 | 1 | 292.9233 | 0 | 2084574624 | 292.9182 |  |  | -5.477827e-08 | 1.005437e-08 | -5.854915e-08 | 1.015677e-08 | 0.04385607 | 0.04923209 | 55.35925 | 0.2721367 | 30 | 4 | 200 | -0.007071835 | -0.2997008 | -0.2378757 | 1
| 3975061346.3 | 292.981 | 2499.649 |  |  | 6 |  |  |  | 54.41914 |  |  | 1 | [21 empty] | 292.9786 | 292.9902 | 2499.649 | 2499.649 |  |  | 7.507116 |  | 1 | 0 | 0 | 0 | 0.01396179 | 31.28055 | 1 | 1 | 1 | 292.9786 | 0 | 2084573824 | 292.9853 |  |  | -6.821638e-05 | 9.332522e-06 | -0.0001237484 | 9.743877e-06 | 0.08044571 | 0.2693599 | 59.61554 | 1 | 30 | 4 | 200 | 0.856153 | -0.2910119 | 4.767295 | 1
| 3975061392.3 | 292.9872 | 4999.999 |  |  | 6 |  |  |  | 54.41914 |  |  | 1 | [21 empty] | 292.9849 | 292.9943 | 4999.999 | 4999.999 |  |  | 7.510158 |  | 1 | 0 | 0 | 0 | 0.01396179 | 30.79179 | 1 | 1 | 1 | 292.9849 | 0 | 2084574208 | 292.9902 |  |  | -4.717775e-05 | 6.609107e-06 | -8.823113e-05 | 6.899513e-06 | 0.07656588 | 0.2738045 | 59.72583 | 0 | 30 | 4 | 200 | 0.7166831 | -0.227644 | 3.804143 | 1
| 3975061438.3 | 292.9927 | 7500.227 |  |  | 6 |  |  |  | 54.41914 |  |  | 1 | [21 empty] | 292.991 | 292.9993 | 7500.227 | 7500.227 |  |  | 7.514515 |  | 1 | 0 | 0 | 0 | 0.01396179 | 30.79179 | 1 | 1 | 1 | 292.9903 | 0 | 2084574176 | 292.9961 |  |  | -3.597818e-05 | 5.041729e-06 | -6.79975e-05 | 5.263721e-06 | 0.07651645 | 0.2804915 | 59.73024 | 1.81198 | 30 | 4 | 200 | 0.554163 | -0.359525 | 2.653109 | 1
| 3975061484.3 | 292.9961 | 9999.804 |  |  | 6 |  |  |  | 54.41914 |  |  | 1 | [21 empty] | 292.9943 | 293.001 | 9999.804 | 9999.804 |  |  | 7.518836 |  | 1 | 0 | 0 | 0 | 0 | 30.79179 | 1 | 1 | 1 | 292.9943 | 0 | 2084574752 | 292.9981 |  |  | -3.062016e-05 | 4.252244e-06 | -5.736641e-05 | 4.44196e-06 | 0.07797278 | 0.2803108 | 59.72128 | 0.1930761 | 30 | 4 | 200 | 0.4470236 | 0.2474909 | 2.467515 | 1
| 3975061530.2 | 292.9993 | 12499.85 |  |  | 6 |  |  |  | 54.41914 |  |  | 1 | [21 empty] | 292.9971 | 293.0065 | 12499.85 | 12499.85 |  |  | 7.52376 |  | 1 | 0 | 0 | 0 | 0.01396179 | 30.79179 | 1 | 1 | 1 | 292.9971 | 0 | 2084574240 | 293.0025 |  |  | -2.706394e-05 | 3.768321e-06 | -5.161955e-05 | 3.934235e-06 | 0.07754498 | 0.2911588 | 59.72635 | 0.0002032336 | 30 | 4 | 200 | 0.3741661 | 0.1714338 | 2.182012 | 1
| 3975061576.2 | 293.0032 | 15000 |  |  | 6 |  |  |  | 54.41914 |  |  | 1 | [21 empty] | 293.002 | 293.009 | 15000 | 15000 |  |  | 7.528067 |  | 1 | 0 | 0 | 0 | 0 | 30.79179 | 1 | 1 | 1 | 293.0014 | 0 | 2084574464 | 293.0063 |  |  | -2.472774e-05 | 3.42018e-06 | -4.744742e-05 | 3.571315e-06 | 0.07862922 | 0.300103 | 59.71616 | 6.283349 | 30 | 4 | 200 | 0.2910891 | -0.3083436 | 1.739525 | 1
| 3975061622.9 | 293.0072 | 17499.86 |  |  | 6 |  |  |  | 54.41914 |  |  | 1 | [21 empty] | 293.005 | 293.013 | 17499.86 | 17499.86 |  |  | 7.531997 |  | 1 | 0 | 0 | 0 | 0.01396179 | 28.83676 | 1 | 1 | 1 | 293.005 | 0 | 2084574560 | 293.0098 |  |  | -2.429698e-05 | 3.308528e-06 | -4.573729e-05 | 3.456562e-06 | 0.08123386 | 0.29717 | 59.67239 | 0 | 30 | 4 | 200 | 0.2439888 | 0.1335315 | 1.409747 | 1
| 3975061668.9 | 293.0041 | 19999.92 |  |  | 6 |  |  |  | 54.41914 |  |  | 1 | [21 empty] | 293.0013 | 293.0104 | 19999.92 | 19999.92 |  |  | 7.535695 |  | 1 | 0 | 0 | 0 | 0.01396179 | 31.28055 | 1 | 1 | 1 | 293.0013 | 0 | 2084574464 | 293.0066 |  |  | -2.04771e-05 | 2.836682e-06 | -4.005479e-05 | 2.961889e-06 | 0.07837374 | 0.3133862 | 59.73973 | 7.729148 | 30 | 4 | 200 | 0.1941027 | -0.4755694 | 0.5445208 | 1
| 3975061714.9 | 292.9912 | 22500.26 |  |  | 6 |  |  |  | 54.41914 |  |  | 1 | [21 empty] | 292.9837 | 293.0026 | 22500.26 | 22500.26 |  |  | 7.539321 |  | 1 | 0 | 0 | 0 | 0.01396179 | 30.79179 | 1 | 1 | 1 | 292.9837 | 0 | 2084573760 | 292.9963 |  |  | -1.859035e-05 | 2.633338e-06 | -3.691619e-05 | 2.749935e-06 | 0.07481941 | 0.3077935 | 59.85466 | 0.117413 | 30 | 4 | 200 | 0.1584324 | 0.02564104 | 1.043045 | 1
| 3975061761.4 | 292.9982 | 25000.31 |  |  | 6 |  |  |  | 54.41914 |  |  | 1 | [21 empty] | 292.9964 | 293.0034 | 25000.31 | 25000.31 |  |  | 7.543407 |  | 1 | 0 | 0 | 0 | 0.01396179 | 30.79179 | 1 | 1 | 1 | 292.9962 | 0 | 2084574496 | 293.0008 |  |  | -2.058288e-05 | 2.899418e-06 | -4.18865e-05 | 3.027616e-06 | 0.07569014 | 0.3315579 | 59.79302 | 1.797059 | 30 | 4 | 200 | 0.145773 | -0.5152532 | 0.6728203 | 1
| 3975061807.4 | 293.006 | 27500.04 |  |  | 6 |  |  |  | 54.41914 |  |  | 1 | [21 empty] | 293.0043 | 293.0117 | 27500.04 | 27500.04 |  |  | 7.54706 |  | 1 | 0 | 0 | 0 | 0.01396179 | 30.79179 | 1 | 1 | 1 | 293.0043 | 0 | 2084574464 | 293.0085 |  |  | -1.735243e-05 | 2.566754e-06 | -3.735925e-05 | 2.683493e-06 | 0.06838412 | 0.3368027 | 59.94695 | 0.005839129 | 30 | 4 | 200 | 0.1223487 | -0.3870956 | 0.6192519 | 1
| 3975061853.5 | 293.009 | 30000.38 |  |  | 6 |  |  |  | 54.41914 |  |  | 1 | [21 empty] | 293.0075 | 293.0142 | 30000.38 | 30000.38 |  |  | 7.550089 |  | 1 | 0 | 0 | 0 | 0.01396179 | 31.28055 | 1 | 1 | 1 | 293.0064 | 0 | 2084574816 | 293.0118 |  |  | -1.885045e-05 | 2.620646e-06 | -3.800836e-05 | 2.73664e-06 | 0.07779489 | 0.3347952 | 59.74309 | 0 | 30 | 4 | 200 | 0.1049557 | -0.04825782 | 1.000098 | 1
| 3975061900.1 | 293.0012 | 27500.31 |  |  | 6 |  |  |  | 54.41914 |  |  | 1 | [21 empty] | 292.9995 | 293.0072 | 27500.31 | 27500.31 |  |  | 7.553256 |  | 1 | 0 | 0 | 0 | 0.01396179 | 30.79179 | 1 | 1 | 1 | 292.9986 | 0 | 2084574112 | 293.0043 |  |  | 3.828332e-06 | 9.247899e-07 | 4.802191e-06 | 9.653283e-07 | 0.02507882 | 0.03642548 | 59.08771 | 0 | 30 | 4 | 200 | -0.03676658 | 0.02026184 | 0.4122233 | 1
| 3975061946.2 | 292.9985 | 25000.41 |  |  | 6 |  |  |  | 54.41914 |  |  | 1 | [21 empty] | 292.9958 | 293.0044 | 25000.41 | 25000.41 |  |  | 7.555942 |  | 1 | 0 | 0 | 0 | 0.01396179 | 30.30303 | 1 | 1 | 1 | 292.9958 | 0 | 2084574368 | 293.0012 |  |  | 7.329779e-06 | 1.22399e-06 | 9.843224e-06 | 1.277445e-06 | 0.05323991 | 0.08983451 | 58.95074 |  | 30 | 4 | 200 | -0.1091962 | -0.8446735 | 0.2008797 | 1
| 3975061993.3 | 292.9957 | 22500.4 |  |  | 6 |  |  |  | 54.41914 |  |  | 1 | [21 empty] | 292.9926 | 293.0011 | 22500.4 | 22500.4 |  |  | 7.558637 |  | 1 | 0 | 0 | 0 | 0.01396179 | 30.79179 | 1 | 1 | 1 | 292.9926 | 0 | 2084574720 | 292.9979 |  |  | 7.629698e-06 | 1.337125e-06 | 1.463988e-05 | 1.396362e-06 | 0.04821276 | 0.1739792 | 59.86584 | 0 | 30 | 4 | 200 | -0.1261707 | -1.249289 | -0.2115835 | 1
| 3975062039.4 | 292.996 | 19999.97 |  |  | 6 |  |  |  | 54.41914 |  |  | 1 | [21 empty] | 292.9942 | 293.0031 | 19999.97 | 19999.97 |  |  | 7.561657 |  | 1 | 0 | 0 | 0 | 0.01396179 | 30.79179 | 1 | 1 | 1 | 292.994 | 0 | 2084573760 | 292.9993 |  |  | 8.649767e-06 | 1.247861e-06 | 1.227321e-05 | 1.302436e-06 | 0.07202766 | 0.1378178 | 59.00029 | 1.815596 | 30 | 4 | 200 | -0.1275662 | -1.090196 | -0.05645858 | 1
| 3975062085.5 | 292.995 | 17499.73 |  |  | 6 |  |  |  | 54.41914 |  |  | 1 | [21 empty] | 292.9931 | 293 | 17499.73 | 17499.73 |  |  | 7.563552 |  | 1 | 0 | 0 | 0 | 0.01396179 | 30.30303 | 1 | 1 | 1 | 292.9928 | 0 | 2084574592 | 292.9975 |  |  | 1.101092e-05 | 1.592817e-06 | 1.791076e-05 | 1.663873e-06 | 0.07162213 | 0.1844614 | 59.42835 |  | 30 | 4 | 200 | -0.1646726 | -0.9989417 | 0.3542707 | 1
| 3975062130.9 | 292.9957 | 15000.2 |  |  | 6 |  |  |  | 54.41914 |  |  | 1 | [21 empty] | 292.9931 | 293.0011 | 15000.2 | 15000.2 |  |  | 7.566215 |  | 1 | 0 | 0 | 0 | 0 | 30.79179 | 1 | 1 | 1 | 292.9931 | 0 | 2084574560 | 292.9979 |  |  | 1.398587e-05 | 1.916755e-06 | 2.266779e-05 | 2.00155e-06 | 0.08014989 | 0.2067087 | 59.30298 | 0.5294077 | 30 | 4 | 200 | -0.1918908 | -1.394872 | -0.390082 | 1
| 3975062177.5 | 292.9994 | 12499.83 |  |  | 6 |  |  |  | 54.41914 |  |  | 1 | [21 empty] | 292.9983 | 293.0048 | 12499.83 | 12499.83 |  |  | 7.568726 |  | 1 | 0 | 0 | 0 | 0.0138855 | 30.79179 | 1 | 1 | 1 | 292.9983 | 0 | 2084574528 | 293.0017 |  |  | 1.654491e-05 | 2.258085e-06 | 2.791253e-05 | 2.358002e-06 | 0.08084679 | 0.228625 | 59.42964 | 0 | 30 | 4 | 200 | -0.231384 | -1.112205 | 0.07654475 | 1
| 3975062224.0 | 292.9998 | 9999.707 |  |  | 6 |  |  |  | 54.41914 |  |  | 1 | [21 empty] | 292.9989 | 293.0048 | 9999.707 | 9999.707 |  |  | 7.571469 |  | 1 | 0 | 0 | 0 | 0.01396179 | 30.79179 | 1 | 1 | 1 | 292.9987 | 0 | 2084574560 | 293.0024 |  |  | 2.033591e-05 | 2.733278e-06 | 3.501022e-05 | 2.854243e-06 | 0.08347758 | 0.2482303 | 59.43151 | 0.001469031 | 30 | 4 | 200 | -0.270158 | -1.098416 | 0.2904748 | 1
| 3975062270.5 | 292.9964 | 7500.323 |  |  | 6 |  |  |  | 54.41914 |  |  | 1 | [21 empty] | 292.9927 | 293.0037 | 7500.323 | 7500.323 |  |  | 7.574037 |  | 1 | 0 | 0 | 0 | 0 | 30.79179 | 1 | 1 | 1 | 292.9917 | 0 | 2084574400 | 293.0003 |  |  | 2.345108e-05 | 3.150299e-06 | 4.028228e-05 | 3.291231e-06 | 0.08357055 | 0.2469712 | 59.45634 | 0.001179602 | 30 | 4 | 200 | -0.3062267 | -1.692083 | 0.3319535 | 1
| 3975062317.1 | 292.9991 | 4999.975 |  |  | 6 |  |  |  | 54.41914 |  |  | 1 | [21 empty] | 292.9977 | 293.0038 | 4999.975 | 4999.975 |  |  | 7.576022 |  | 1 | 0 | 0 | 0 | 0 | 31.76931 | 1 | 1 | 1 | 292.9978 | 0 | 2084574272 | 293.001 |  |  | 2.587468e-05 | 3.48098e-06 | 4.530298e-05 | 3.635113e-06 | 0.08331436 | 0.2576334 | 59.47736 | 0.5235513 | 30 | 4 | 200 | -0.2916408 | -1.898063 | 0.1553453 | 1
| 3975062363.0 | 293.0015 | 2499.758 |  |  | 6 |  |  |  | 54.41914 |  |  | 1 | [21 empty] | 293.0002 | 293.0074 | 2499.758 | 2499.758 |  |  | 7.578258 |  | 1 | 0 | 0 | 0 | 0 | 30.79179 | 1 | 1 | 1 | 292.9997 | 0 | 2084574464 | 293.0047 |  |  | 2.739936e-05 | 3.680592e-06 | 4.808994e-05 | 3.844019e-06 | 0.08357524 | 0.2599569 | 59.48877 | 0 | 30 | 4 | 200 | -0.2886745 | -1.873526 | 0.1825183 | 1
| 3975062408.9 | 293.0006 | -0.1207268 |  |  | 6 |  |  |  | 54.41914 |  |  | 1 | [21 empty] | 292.9981 | 293.0051 | -0.1207268 | -0.1207268 |  |  | 7.580516 |  | 1 | 0 | 0 | 0 | 0 | 30.79179 | 1 | 1 | 1 | 292.9981 | 0 | 2084574208 | 293.0023 |  |  | 2.124553e-05 | 2.784791e-06 | 3.582742e-05 | 2.908826e-06 | 0.08797944 | 0.2506332 | 59.3493 | 0.002267169 | 30 | 4 | 200 | -0.2183205 | -1.356359 | -0.1961806 | 1
| 3975062455.0 | 292.9985 | -2499.697 |  |  | 6 |  |  |  | 54.41914 |  |  | 1 | [21 empty] | 292.9973 | 293.0035 | -2499.697 | -2499.697 |  |  | 7.583308 |  | 1 | 0 | 0 | 0 | 0.01396179 | 30.79179 | 1 | 1 | 1 | 292.997 | 0 | 2084574368 | 293.0011 |  |  | 4.932717e-06 | 7.178219e-07 | 9.451444e-06 | 7.496345e-07 | 0.07074123 | 0.2647667 | 59.91685 | 0 | 30 | 4 | 200 | -0.08630875 | -0.8086452 | -0.08860442 | 1
| 3975062501.0 | 293.0011 | -4999.854 |  |  | 6 |  |  |  | 54.41914 |  |  | 1 | [21 empty] | 293.0004 | 293.0061 | -4999.854 | -4999.854 |  |  | 7.58448 |  | 1 | 0 | 0 | 0 | 0.01396179 | 30.79179 | 1 | 1 | 1 | 293 | 0 | 2084574752 | 293.0038 |  |  | 6.388023e-06 | 8.852202e-07 | 1.208742e-05 | 9.24563e-07 | 0.07832011 | 0.2886562 | 59.72715 | 0 | 30 | 4 | 200 | -0.09820143 | -0.6057598 | 0.2100022 | 1
| 3975062547.0 | 293.0041 | -7500.021 |  |  | 6 |  |  |  | 54.41914 |  |  | 1 | [21 empty] | 293.0001 | 293.0086 | -7500.021 | -7500.021 |  |  | 7.586902 |  | 1 | 0 | 0 | 0 | 0.01396179 | 30.79179 | 1 | 1 | 1 | 293.0001 | 0 | 2084574656 | 293.0053 |  |  | 1.006567e-05 | 1.358732e-06 | 1.822894e-05 | 1.419812e-06 | 0.08272914 | 0.2764081 | 59.63329 | 0 | 30 | 4 | 200 | -0.1245427 | -0.8980495 | 0.1444438 | 1
| 3975062593.0 | 293.0012 | -9999.683 |  |  | 6 |  |  |  | 54.41914 |  |  | 1 | [21 empty] | 292.9991 | 293.0057 | -9999.683 | -9999.683 |  |  | 7.588319 |  | 1 | 0 | 0 | 0 | 0.01396179 | 30.79179 | 1 | 1 | 1 | 292.9991 | 0 | 2084574720 | 293.0032 |  |  | 1.229619e-05 | 1.677207e-06 | 2.296528e-05 | 1.751908e-06 | 0.08094771 | 0.2905237 | 59.68767 | 7.72578 | 30 | 4 | 200 | -0.1381576 | -0.9027359 | 0.2391265 | 1
| 3975062638.9 | 292.9964 | -12500.08 |  |  | 6 |  |  |  | 54.41914 |  |  | 1 | [21 empty] | 292.9936 | 293.0016 | -12500.08 | -12500.08 |  |  | 7.590452 |  | 1 | 0 | 0 | 0 | 0.01396179 | 31.28055 | 1 | 1 | 1 | 292.9936 | 0 | 2084573920 | 292.9986 |  |  | 1.496934e-05 | 1.858398e-06 | 2.556647e-05 | 1.940545e-06 | 0.09862425 | 0.2940747 | 59.2167 | 0.002403204 | 30 | 4 | 200 | -0.1400652 | -0.9195198 | 0.1069055 | 1
| 3975062684.9 | 292.9947 | -14999.71 |  |  | 6 |  |  |  | 54.41914 |  |  | 1 | [21 empty] | 292.9946 | 293 | -14999.71 | -14999.71 |  |  | 7.591819 |  | 1 | 0 | 0 | 0 | 0.01396179 | 30.79179 | 1 | 1 | 1 | 292.9946 | 0 | 2084574528 | 292.9971 |  |  | 1.55209e-05 | 2.124425e-06 | 2.962699e-05 | 2.219961e-06 | 0.0803629 | 0.3034112 | 59.7114 | 7.727315 | 30 | 4 | 200 | -0.1353198 | -0.8954505 | 0.2209237 | 1
| 3975062730.7 | 292.9971 | -17499.65625 |  |  | 6 |  |  |  | 54.41914 |  |  | 1 | [21 empty] | 292.996 | 293.0034 | -17499.65625 | -17499.65625 |  |  | 7.593791 |  | 1 | 0 | 0 | 0 | 0.01396179 | 30.79179 | 1 | 1 | 1 | 292.996 | 0 | 2084574560 | 293.0001 |  |  | 1.5648e-05 | 2.09172e-06 | 2.958081e-05 | 2.184077e-06 | 0.08443801 | 0.3145523 | 59.60533 | 0.7688038 | 30 | 4 | 200 | -0.1244245 | -1.25987 | -0.2172618 | 1
| 3975062777.6 | 292.9987 | -19999.78 |  |  | 6 |  |  |  | 54.41914 |  |  | 1 | [21 empty] | 292.9966 | 293.0048 | -19999.78 | -19999.78 |  |  | 7.595685 |  | 1 | 0 | 0 | 0 | 0.01403809 | 30.79179 | 1 | 1 | 1 | 292.9966 | 0 | 2084574592 | 293.0014 |  |  | 1.550921e-05 | 2.101502e-06 | 3.00244e-05 | 2.196225e-06 | 0.08207529 | 0.3218819 | 59.67532 | 1.879279 | 30 | 4 | 200 | -0.1162972 | -0.7787184 | 0.2463312 | 1
| 3975062823.6 | 292.9984 | -22499.9 |  |  | 6 |  |  |  | 54.41914 |  |  | 1 | [21 empty] | 292.9962 | 293.0044 | -22499.9 | -22499.9 |  |  | 7.598101 |  | 1 | 0 | 0 | 0 | 0.01396179 | 30.79179 | 1 | 1 | 1 | 292.9962 | 0 | 2084574624 | 293.001 |  |  | 1.64538e-05 | 2.238775e-06 | 3.214598e-05 | 2.340549e-06 | 0.08136602 | 0.3255983 | 59.68221 | 0.1018159 | 30 | 4 | 200 | -0.1072406 | -0.5379474 | 0.3538033 | 1
| 3975062869.7 | 292.9992 | -25000.19 |  |  | 6 |  |  |  | 54.41914 |  |  | 1 | [21 empty] | 292.9966 | 293.004 | -25000.19 | -25000.19 |  |  | 7.598507 |  | 1 | 0 | 0 | 0 | 0.01396179 | 30.79179 | 1 | 1 | 1 | 292.9966 | 0 | 2084574496 | 293.0012 |  |  | 1.689042e-05 | 2.204574e-06 | 3.137415e-05 | 2.304191e-06 | 0.08876494 | 0.3187031 | 59.5302 | 0.0002048142 | 30 | 4 | 200 | -0.102263 | -0.8730759 | 0.1757706 | 1
| 3975062915.8 | 292.9999 | -27499.64 |  |  | 6 |  |  |  | 54.41914 |  |  | 1 | [21 empty] | 292.9976 | 293.0048 | -27499.64 | -27499.64 |  |  | 7.600694 |  | 1 | 0 | 0 | 0 | 0 | 30.79179 | 1 | 1 | 1 | 292.9974 | 0 | 2084574272 | 293.0024 |  |  | 0.0001164208 | 1.254762e-05 | 0.0001743233 | 1.305479e-05 | 0.1332862 | 0.3038257 | 58.05298 |  | 30 | 4 | 200 | -0.3633923 | -4.86563 | 0.1124157 | 1
| 3975062961.8 | 293.002 | -29999.97 |  |  | 6 |  |  |  | 54.41914 |  |  | 1 | [21 empty] | 293.0003 | 293.0071 | -29999.97 | -29999.97 |  |  | 7.602544 |  | 1 | 0 | 0 | 0 | 0 | 31.28055 | 1 | 1 | 1 | 293 | 0 | 2084574560 | 293.0045 |  |  | 2.037674e-05 | 2.714193e-06 | 4.023056e-05 | 2.835076e-06 | 0.08506642 | 0.3534538 | 59.5014 | 0 | 30 | 4 | 200 | -0.102671 | -0.3778899 | 0.4535471 | 1
| 3975063007.8 | 293.0063 | -27500.41 |  |  | 6 |  |  |  | 54.41914 |  |  | 1 | [21 empty] | 293.0055 | 293.0118 | -27500.41 | -27500.41 |  |  | 7.604093 |  | 1 | 0 | 0 | 0 | 0.01396179 | 29.81427 | 1 | 1 | 1 | 293.005 | 0 | 2084574752 | 293.0092 |  |  | -2.950481e-06 | 8.248179e-07 | -5.495397e-06 | 8.362746e-07 | 0.01866534 | 0.06448027 | 49.19036 | 0.6587571 | 30 | 4 | 200 | 0.04308881 | 0.1959175 | 0.6302714 | 1
| 3975063055.3 | 293.0066 | -25000.35 |  |  | 6 |  |  |  | 54.41914 |  |  | 1 | [21 empty] | 293.004 | 293.0088 | -25000.35 | -25000.35 |  |  | 7.606295 |  | 1 | 0 | 0 | 0 | 0.01396179 | 30.79179 | 1 | 1 | 1 | 293.0044 | 0 | 2084574720 | 293.007 |  |  | -2.479133e-06 | 7.216207e-07 | -4.851109e-06 | 7.308842e-07 | 0.01720393 | 0.0658285 | 49.28923 | 7.020373 | 30 | 4 | 200 | 0.06806996 | -0.07554513 | 0.5364666 | 1
| 3975063102.7 | 293.0028 | -22500.21 |  |  | 6 |  |  |  | 54.41914 |  |  | 1 | [21 empty] | 293.0005 | 293.0076 | -22500.21 | -22500.21 |  |  | 7.607131 |  | 1 | 0 | 0 | 0 | 0.01396179 | 31.28055 | 1 | 1 | 1 | 293.0005 | 0 | 2084574304 | 293.0047 |  |  | -6.140457e-06 | 1.058854e-06 | -8.398085e-06 | 1.106213e-06 | 0.04984055 | 0.08707829 | 59.06863 | 0 | 30 | 4 | 200 | 0.09224775 | -0.09304057 | 0.6930491 | 1
| 3975063149.2 | 292.9952 | -19999.93 |  |  | 6 |  |  |  | 54.41914 |  |  | 1 | [21 empty] | 292.9943 | 293.0004 | -19999.93 | -19999.93 |  |  | 7.609152 |  | 1 | 0 | 0 | 0 | 0.01396179 | 30.30303 | 1 | 1 | 1 | 292.9942 | 0 | 2084574336 | 292.9978 |  |  | -6.074486e-06 | 9.854899e-07 | -8.275735e-06 | 1.028868e-06 | 0.05650077 | 0.09832917 | 58.95213 | 0 | 30 | 4 | 200 | 0.09481471 | -0.3969266 | 0.4049937 | 1
| 3975063195.1 | 292.9959 | -17499.92 |  |  | 6 |  |  |  | 54.41914 |  |  | 1 | [21 empty] | 292.994 | 293.0008 | -17499.92 | -17499.92 |  |  | 7.609834 |  | 1 | 0 | 0 | 0 | 0 | 29.81427 | 1 | 1 | 1 | 292.9942 | 0 | 2084574688 | 292.9978 |  |  | -8.160316e-06 | 1.211851e-06 | -1.207917e-05 | 1.265405e-06 | 0.06782546 | 0.1417187 | 59.16934 | 7.692161 | 30 | 4 | 200 | 0.1164424 | -0.3697629 | 0.6708685 | 1
| 3975063241.1 | 292.9976 | -15000.24 |  |  | 6 |  |  |  | 54.41914 |  |  | 1 | [21 empty] | 292.9966 | 293.0031 | -15000.24 | -15000.24 |  |  | 7.611671 |  | 1 | 0 | 0 | 0 | 0 | 30.79179 | 1 | 1 | 1 | 292.9965 | 0 | 2084574656 | 293.0002 |  |  | -1.035248e-05 | 1.472204e-06 | -1.63281e-05 | 1.537356e-06 | 0.07421103 | 0.1790379 | 59.32633 | 7.702359 | 30 | 4 | 200 | 0.1372362 | 0.2135089 | 1.243804 | 1
| 3975063286.7 | 292.9995 | -12500.27 |  |  | 6 |  |  |  | 54.41914 |  |  | 1 | [21 empty] | 292.9991 | 293.0046 | -12500.27 | -12500.27 |  |  | 7.612871 |  | 1 | 0 | 0 | 0 | 0 | 30.79179 | 1 | 1 | 1 | 292.9989 | 0 | 2084574592 | 293.0023 |  |  | -1.185727e-05 | 1.714859e-06 | -2.07344e-05 | 1.791167e-06 | 0.07165591 | 0.2172412 | 59.57102 | 0.0003393323 | 30 | 4 | 200 | 0.1536158 | -0.1353294 | 0.888291 | 1
| 3975063333.1 | 293.0049 | -9999.997 |  |  | 6 |  |  |  | 54.41914 |  |  | 1 | [21 empty] | 293.0041 | 293.01 | -9999.997 | -9999.997 |  |  | 7.614217 |  | 1 | 0 | 0 | 0 | 0 | 30.79179 | 1 | 1 | 1 | 293.0037 | 0 | 2084574592 | 293.0074 |  |  | -1.396711e-05 | 1.890355e-06 | -2.304443e-05 | 1.974426e-06 | 0.08227413 | 0.2213524 | 59.35927 | 0 | 30 | 4 | 200 | 0.1771814 | -0.4989099 | 0.9492156 | 1
| 3975063379.1 | 293.0065 | -7500.19 |  |  | 6 |  |  |  | 54.41914 |  |  | 1 | [21 empty] | 293.0045 | 293.0081 | -7500.19 | -7500.19 |  |  | 7.615654 |  | 1 | 0 | 0 | 0 | 0.01396179 | 30.79179 | 1 | 1 | 1 | 293.0049 | 0 | 2084574528 | 293.0066 |  |  | -1.695295e-05 | 2.267601e-06 | -2.848841e-05 | 2.368146e-06 | 0.08432559 | 0.2372793 | 59.38105 | 0.0008951533 | 30 | 4 | 200 | 0.2007503 | 0.4281747 | 1.479868 | 1
| 3975063425.1 | 293.0012 | -4999.986 |  |  | 6 |  |  |  | 54.41914 |  |  | 1 | [21 empty] | 292.999 | 293.0059 | -4999.986 | -4999.986 |  |  | 7.617356 |  | 1 | 0 | 0 | 0 | 0.01396179 | 30.79179 | 1 | 1 | 1 | 292.9985 | 0 | 2084573184 | 293.0035 |  |  | -2.242476e-05 | 2.831317e-06 | -3.786056e-05 | 2.956364e-06 | 0.09518056 | 0.2747441 | 59.17673 |  | 30 | 4 | 200 | 0.2470612 | -0.2023029 | 1.074488 | 1
| 3975063470.7 | 292.9933 | -2500.072 |  |  | 6 |  |  |  | 54.41914 |  |  | 1 | [21 empty] | 292.992 | 292.9979 | -2500.072 | -2500.072 |  |  | 7.617898 |  | 1 | 0 | 0 | 0 | 0.01396179 | 30.30303 | 1 | 1 | 1 | 292.9914 | 0 | 2084574560 | 292.9956 |  |  | -2.419801e-05 | 3.234908e-06 | -4.197208e-05 | 3.378634e-06 | 0.08442283 | 0.2557074 | 59.45294 | 0 | 30 | 4 | 200 | 0.2573426 | -0.1112542 | 1.254374 | 1
| 3975063517.1 | 292.9938 | -0.1207268 |  |  | 6 |  |  |  | 54.41914 |  |  | 1 | [21 empty] | 292.9932 | 293 | -0.1207268 | -0.1207268 |  |  | 7.618403 |  | 1 | 0 | 0 | 0 | 0 | 30.79179 | 1 | 1 | 1 | 292.9925 | 0 | 2084574432 | 292.9969 |  |  | -2.056983e-05 | 2.782989e-06 | -3.622104e-05 | 2.90641e-06 | 0.08233605 | 0.2576267 | 59.50996 | 0.000593479 | 30 | 4 | 200 | 0.2087666 | 0.1118351 | 1.234769 | 1
| 3975063563.6 | 292.9962 | 2499.685 |  |  | 6 |  |  |  | 54.41914 |  |  | 1 | [21 empty] | 292.993 | 293.0027 | 2499.685 | 2499.685 |  |  | 7.62043 |  | 1 | 0 | 0 | 0 | 0 | 30.79179 | 1 | 1 | 1 | 292.993 | 0 | 2084574144 | 292.999 |  |  | -4.328281e-06 | 6.135854e-07 | -8.151655e-06 | 6.409628e-07 | 0.07469747 | 0.2702506 | 59.75655 | 5.057222e-05 | 30 | 4 | 200 | 0.08203381 | -0.4070362 | 0.287917 | 1
| 3975063608.9 | 292.9983 | 5000.046875 |  |  | 6 |  |  |  | 54.41914 |  |  | 1 | [21 empty] | 292.9962 | 293.004 | 5000.046875 | 5000.046875 |  |  | 7.621843 |  | 1 | 0 | 0 | 0 | 0.01396179 | 30.79179 | 1 | 1 | 1 | 292.9955 | 0 | 2084574304 | 293.0013 |  |  | -5.188504e-06 | 7.525905e-07 | -1.022779e-05 | 7.860375e-07 | 0.07122107 | 0.2853875 | 59.93137 | INF | 30 | 4 | 200 | 0.0896641 | -0.1059485 | 0.9464228 | 1
| 3975063655.0 | 292.9983 | 7500.275 |  |  | 6 |  |  |  | 54.41914 |  |  | 1 | [21 empty] | 292.9946 | 293.0039 | 7500.275 | 7500.275 |  |  | 7.622833 |  | 1 | 0 | 0 | 0 | 0 | 30.79179 | 1 | 1 | 1 | 292.9947 | 0 | 2084574624 | 293.0006 |  |  | -8.908792e-06 | 1.214904e-06 | -1.637862e-05 | 1.268931e-06 | 0.08098393 | 0.2799353 | 59.7017 | 2.744202e-05 | 30 | 4 | 200 | 0.1149255 | -0.4214312 | 0.5328179 | 1
| 3975063700.9 | 292.997 | 9999.779 |  |  | 6 |  |  |  | 54.41914 |  |  | 1 | [21 empty] | 292.9952 | 293.0022 | 9999.779 | 9999.779 |  |  | 7.623765 |  | 1 | 0 | 0 | 0 | 0.01396179 | 30.79179 | 1 | 1 | 1 | 292.9952 | 0 | 2084574208 | 292.9992 |  |  | -1.101446e-05 | 1.513149e-06 | -2.076501e-05 | 1.580408e-06 | 0.07974964 | 0.2921451 | 59.71682 | 7.727665 | 30 | 4 | 200 | 0.1252929 | 0.07769267 | 1.115399 | 1
| 3975063746.9 | 292.9968 | 12500.02 |  |  | 6 |  |  |  | 54.41914 |  |  | 1 | [21 empty] | 292.9949 | 293.0017 | 12500.02 | 12500.02 |  |  | 7.625078 |  | 1 | 0 | 0 | 0 | 0.01396179 | 30.30303 | 1 | 1 | 1 | 292.9949 | 0 | 2084574720 | 292.999 |  |  | -1.260973e-05 | 1.717981e-06 | -2.392431e-05 | 1.794572e-06 | 0.08114401 | 0.3026236 | 59.69123 | 0 | 30 | 4 | 200 | 0.1233358 | -0.2257951 | 0.8093616 | 1
| 3975063793.0 | 293 | 14999.77 |  |  | 6 |  |  |  | 54.41914 |  |  | 1 | [21 empty] | 292.9998 | 293.0049 | 14999.77 | 14999.77 |  |  | 7.626133 |  | 1 | 0 | 0 | 0 | 0.01396179 | 30.79179 | 1 | 1 | 1 | 292.9991 | 0 | 2084574784 | 293.0027 |  |  | -1.36879e-05 | 1.84315e-06 | -2.577232e-05 | 1.925455e-06 | 0.08315521 | 0.3055958 | 59.64172 |  | 30 | 4 | 200 | 0.1168921 | -0.3125024 | 0.6548567 | 1
| 3975063839.0 | 293.0067 | 17499.55 |  |  | 6 |  |  |  | 54.41914 |  |  | 1 | [21 empty] | 293.0061 | 293.0117 | 17499.55 | 17499.55 |  |  | 7.627752 |  | 1 | 0 | 0 | 0 | 0.01396179 | 30.79179 | 1 | 1 | 1 | 293.0057 | 0 | 2084574592 | 293.0091 |  |  | -1.497322e-05 | 2.040925e-06 | -2.872699e-05 | 2.131986e-06 | 0.08106624 | 0.3106016 | 59.68773 | 7.725783 | 30 | 4 | 200 | 0.1147421 | -0.0001508556 | 1.041613 | 1
| 3975063885.0 | 293.0035 | 19999.96 |  |  | 6 |  |  |  | 54.41914 |  |  | 1 | [21 empty] | 293.0018 | 293.0081 | 19999.96 | 19999.96 |  |  | 7.628358 |  | 1 | 0 | 0 | 0 | 0 | 31.76931 | 1 | 1 | 1 | 293.0018 | 0 | 2084574560 | 293.0054 |  |  | -1.471523e-05 | 1.982293e-06 | -2.813381e-05 | 2.070695e-06 | 0.08308443 | 0.3170048 | 59.64734 | 0 | 30 | 4 | 200 | 0.1042845 | -0.04202331 | 1.002993 | 1
| 3975063932.0 | 292.9976 | 22500.31 |  |  | 6 |  |  |  | 54.41914 |  |  | 1 | [21 empty] | 292.9968 | 293.0043 | 22500.31 | 22500.31 |  |  | 7.629623 |  | 1 | 0 | 0 | 0 | 0.01396179 | 30.79179 | 1 | 1 | 1 | 292.9955 | 0 | 2084574208 | 293.0014 |  |  | -1.533058e-05 | 2.065437e-06 | -2.95351e-05 | 2.157082e-06 | 0.08306327 | 0.3231215 | 59.64571 | 7.723063 | 30 | 4 | 200 | 0.10405 | -0.1355504 | 0.717001 | 1
| 3975063978.6 | 292.994 | 25000.17 |  |  | 6 |  |  |  | 54.41914 |  |  | 1 | [21 empty] | 292.9927 | 292.9992 | 25000.17 | 25000.17 |  |  | 7.630417 |  | 1 | 0 | 0 | 0 | 0.01396179 | 30.79179 | 1 | 1 | 1 | 292.9953 | 0 | 2084574624 | 292.9967 |  |  | -1.627081e-05 | 2.263711e-06 | -3.309197e-05 | 2.364603e-06 | 0.0776736 | 0.3412491 | 59.71419 | 0.8723928 | 30 | 4 | 200 | 0.09967235 | -0.2733467 | 0.5412766 | 1
| 3975064024.8 | 293.0026 | 27500.44 |  |  | 6 |  |  |  | 54.41914 |  |  | 1 | [21 empty] | 293.0016 | 293.0072 | 27500.44 | 27500.44 |  |  | 7.632032 |  | 1 | 0 | 0 | 0 | 0.01396179 | 30.79179 | 1 | 1 | 1 | 293.0015 | 0 | 2084574272 | 293.005 |  |  | -1.507502e-05 | 2.18391e-06 | -3.211767e-05 | 2.281473e-06 | 0.07140511 | 0.3463728 | 59.86217 | 0 | 30 | 4 | 200 | 0.08470984 | -0.2528208 | 0.4622805 | 1
| 3975064071.5 | 293.0057 | 30000.28 |  |  | 6 |  |  |  | 54.41914 |  |  | 1 | [21 empty] | 293.0025 | 293.0092 | 30000.28 | 30000.28 |  |  | 7.632943 |  | 1 | 0 | 0 | 0 | 0.01396179 | 30.79179 | 1 | 1 | 1 | 293.0025 | 0 | 2084574624 | 293.0067 |  |  | -2.127323e-05 | 2.795076e-06 | -4.000771e-05 | 2.919261e-06 | 0.08754095 | 0.323858 | 59.54197 | 7.716344 | 30 | 4 | 200 | 0.09749343 | -0.5391116 | 0.2589669 | 1